## Sheet1
| Data Name | L*(D65) | a*(D65) | b*(D65) | 360nm | 370nm | 380nm | 390nm | 400nm | 410nm | 420nm | 430nm | 440nm | 450nm | 460nm | 470nm | 480nm | 490nm | 500nm | 510nm | 520nm | 530nm | 540nm | 550nm | 560nm | 570nm | 580nm | 590nm | 600nm | 610nm | 620nm | 630nm | 640nm | 650nm | 660nm | 670nm | 680nm | 690nm | 700nm | 710nm | 720nm | 730nm | 740nm
1 | Haavan lehdet, aluna esipuretus, lanka 1 | 38.86 | 16.72 | 34.71 | 1.68 | 1.65 | 1.61 | 1.59 | 1.55 | 1.5 | 1.5 | 1.78 | 2.04 | 2.41 | 2.86 | 3.42 | 3.88 | 4.44 | 5.05 | 5.68 | 6.54 | 7.37 | 8.36 | 9.5 | 10.73 | 11.89 | 13.24 | 14.67 | 16.29 | 18.08 | 20.03 | 21.89 | 23.95 | 25.75 | 27.64 | 29.69 | 31.89 | 34.06 | 36.27 | 38.45 | 40.56 | 42.62 | 44.81
2 | Haavan lehdet, aluna esipuretus, lanka 2 | 41.67 | 13.59 | 37.58 | 1.46 | 1.41 | 1.34 | 1.32 | 1.27 | 1.22 | 1.25 | 1.61 | 1.99 | 2.54 | 3.23 | 4.04 | 4.81 | 5.62 | 6.44 | 7.24 | 8.27 | 9.21 | 10.33 | 11.59 | 12.87 | 14.04 | 15.32 | 16.65 | 18.1 | 19.66 | 21.4 | 22.97 | 24.83 | 26.47 | 28.2 | 30.05 | 32.03 | 34.01 | 36.01 | 38 | 39.92 | 41.81 | 43.79
3 | Haavan lehdet, aluna esipuretus, lanka 3 | 58.27 | 9.15 | 36.77 | 1.61 | 1.54 | 1.5 | 1.6 | 1.84 | 2.56 | 3.8 | 5.53 | 7.23 | 9 | 10.91 | 12.78 | 14.38 | 15.87 | 17.48 | 19 | 20.68 | 22.17 | 23.95 | 25.89 | 27.69 | 29.38 | 31.24 | 33 | 34.76 | 36.79 | 38.82 | 40.65 | 42.53 | 44.23 | 45.74 | 47.49 | 49.15 | 50.9 | 52.48 | 53.89 | 55.43 | 56.88 | 58.04
4 | Haavan lehdet, aluna, puretus värjätessä, lanka 2 | 39.84 | 13.49 | 43.01 | 1.45 | 1.39 | 1.32 | 1.27 | 1.19 | 1 | 0.78 | 0.91 | 1.01 | 1.34 | 1.86 | 2.63 | 3.5 | 4.49 | 5.47 | 6.37 | 7.46 | 8.4 | 9.46 | 10.62 | 11.78 | 12.87 | 14.03 | 15.26 | 16.6 | 18.16 | 19.79 | 21.42 | 23.2 | 24.89 | 26.56 | 28.49 | 30.45 | 32.42 | 34.44 | 36.27 | 38.24 | 40.14 | 41.95
5 | Haavan lehdet, aluna, puretus värjätessä, lanka 3 | 55.51 | 9.19 | 38.37 | 1.45 | 1.38 | 1.32 | 1.35 | 1.47 | 1.86 | 2.66 | 4.03 | 5.44 | 7.02 | 8.84 | 10.66 | 12.21 | 13.78 | 15.28 | 16.64 | 18.23 | 19.67 | 21.32 | 23.06 | 24.74 | 26.38 | 28.11 | 29.75 | 31.44 | 33.32 | 35.21 | 36.99 | 38.67 | 40.26 | 41.72 | 43.36 | 45 | 46.65 | 48.19 | 49.58 | 50.89 | 52.22 | 53.39
6 | Koiranpökkösieni, aluna, lanka 2 | 68.41 | 10.76 | 25.36 | 7.29 | 8.51 | 9.86 | 11.43 | 13.13 | 15.01 | 16.85 | 18.64 | 20.12 | 21.37 | 22.76 | 24.14 | 25.54 | 27.05 | 28.49 | 30.03 | 31.7 | 32.83 | 34.53 | 37.29 | 40.08 | 41.93 | 43.48 | 46.15 | 49.6 | 52.74 | 55.12 | 56.95 | 58.64 | 59.93 | 61.04 | 62.06 | 62.98 | 64.05 | 65 | 65.85 | 66.61 | 67.34 | 67.96
7 | Koiranpökkösieni, aluna, lanka 3 | 74.54 | 12.43 | 25.49 | 12.35 | 14.23 | 16.14 | 18.35 | 20.5 | 22.55 | 24.37 | 25.95 | 26.89 | 27.56 | 28.33 | 29.28 | 30.47 | 32.01 | 33.66 | 35.29 | 37.32 | 39.35 | 42.19 | 46.32 | 50.68 | 54.16 | 57 | 59.71 | 62.12 | 64.07 | 65.69 | 66.93 | 68.25 | 69.23 | 69.98 | 70.54 | 71.04 | 71.87 | 72.42 | 72.88 | 73.31 | 73.68 | 74.06
8 | Samettijalka, lanka 2 | 37.36 | -1.95 | 15.27 | 1.71 | 1.71 | 1.73 | 1.82 | 1.93 | 2.09 | 2.42 | 3.22 | 4.18 | 5.3 | 6.56 | 7.76 | 8.75 | 9.52 | 9.92 | 10 | 10 | 9.73 | 9.48 | 9.4 | 9.34 | 9.36 | 9.52 | 9.78 | 10.19 | 10.73 | 11.43 | 12.2 | 13.21 | 14.27 | 15.6 | 17.04 | 18.6 | 20.45 | 22.38 | 24.43 | 26.67 | 28.83 | 31.27
9 | Samettijalka, rauta, lanka 4 | 51.43 | -0.07 | 14.95 | 4.01 | 4.47 | 4.98 | 5.66 | 6.43 | 7.36 | 8.43 | 9.87 | 11.32 | 12.82 | 14.32 | 15.67 | 16.7 | 17.58 | 18.2 | 18.58 | 18.96 | 19.04 | 19.21 | 19.49 | 19.81 | 20.11 | 20.47 | 20.97 | 21.52 | 22 | 22.71 | 23.42 | 24.27 | 25.14 | 26.1 | 27.06 | 28.24 | 29.42 | 30.7 | 31.91 | 33.34 | 34.57 | 35.89
10 | Tuomen kuori ja oksat, kupari, lanka 2 | 40.27 | 8.71 | 23.38 | 2.21 | 2.39 | 2.61 | 2.89 | 3.11 | 3.29 | 3.44 | 3.93 | 4.32 | 4.82 | 5.3 | 5.85 | 6.3 | 6.91 | 7.41 | 7.9 | 8.65 | 9.3 | 10.12 | 11.13 | 12.06 | 12.98 | 13.9 | 14.7 | 15.44 | 16.2 | 16.98 | 17.69 | 18.43 | 18.99 | 19.58 | 19.98 | 20.49 | 20.94 | 21.38 | 21.75 | 22.16 | 22.5 | 22.96
11 | Tuomen kuori ja oksat, lanka 2 | 38.46 | 16.08 | 29.38 | 1.72 | 1.85 | 1.97 | 2.17 | 2.32 | 2.38 | 2.38 | 2.68 | 2.89 | 3.18 | 3.49 | 3.89 | 4.23 | 4.65 | 5.14 | 5.71 | 6.6 | 7.34 | 8.19 | 9.3 | 10.56 | 11.7 | 12.9 | 14.2 | 15.59 | 17.19 | 18.93 | 20.69 | 22.36 | 24.3 | 26.13 | 28.07 | 30.1 | 31.98 | 33.87 | 35.59 | 37.5 | 39.28 | 40.7
12 | Tuomen kuori ja oksat, lanka 3 | 58.54 | 9.84 | 26.19 | 4.06 | 4.77 | 5.57 | 6.53 | 7.57 | 8.7 | 9.83 | 11.02 | 12 | 12.97 | 14.16 | 15.34 | 16.53 | 17.72 | 18.92 | 20.11 | 21.55 | 22.68 | 24.1 | 25.74 | 27.37 | 28.94 | 30.64 | 32.29 | 34.07 | 36.12 | 38.32 | 40.26 | 42.35 | 44.35 | 46.11 | 48.1 | 49.8 | 51.58 | 53.3 | 54.65 | 55.89 | 57.07 | 58.08
13 | Tuomen kuori ja oksat, lanka 5 | 39.39 | 10.07 | 24.4 | 2.11 | 2.27 | 2.44 | 2.67 | 2.84 | 2.98 | 3.07 | 3.54 | 3.88 | 4.33 | 4.76 | 5.28 | 5.67 | 6.24 | 6.74 | 7.21 | 7.97 | 8.59 | 9.4 | 10.45 | 11.44 | 12.42 | 13.47 | 14.34 | 15.21 | 16.04 | 16.87 | 17.66 | 18.46 | 19.08 | 19.73 | 20.25 | 20.71 | 21.25 | 21.72 | 22.13 | 22.53 | 22.89 | 23.41
14 | Kuusen oksat, lanka 6 | 42.64 | 15.78 | 33.16 | 1.55 | 1.51 | 1.48 | 1.53 | 1.63 | 1.8 | 2.05 | 2.73 | 3.23 | 3.76 | 4.26 | 4.86 | 5.35 | 6.03 | 6.72 | 7.45 | 8.52 | 9.44 | 10.53 | 11.83 | 13.2 | 14.49 | 15.94 | 17.49 | 19.2 | 21.19 | 23.23 | 25.26 | 27.25 | 29.32 | 31.24 | 33.24 | 35.28 | 37.41 | 39.42 | 41.37 | 43.21 | 45.02 | 46.84
15 | Kuusen oksat, aluna, lanka 6 | 44.22 | 14.89 | 34.39 | 1.55 | 1.5 | 1.47 | 1.52 | 1.54 | 1.68 | 1.94 | 2.67 | 3.24 | 3.92 | 4.64 | 5.43 | 6.07 | 6.84 | 7.64 | 8.48 | 9.62 | 10.6 | 11.68 | 12.94 | 14.25 | 15.51 | 16.91 | 18.47 | 20.23 | 22.26 | 24.65 | 26.93 | 29.28 | 31.76 | 34.04 | 36.51 | 38.92 | 41.32 | 43.76 | 45.92 | 48.16 | 50.27 | 52.19
16 | Vaahtera, kukinnot ja lehdet, lanka 1 | 60.79 | 10.23 | 32.04 | 1.89 | 1.87 | 1.95 | 2.31 | 3.08 | 4.62 | 6.64 | 8.87 | 10.74 | 12.45 | 14.11 | 15.77 | 17.08 | 18.42 | 19.86 | 21.36 | 23.12 | 24.58 | 26.24 | 28.11 | 30.06 | 31.96 | 33.97 | 36.12 | 38.18 | 40.43 | 42.82 | 44.87 | 47.15 | 49.03 | 50.86 | 52.85 | 54.67 | 56.44 | 58.26 | 59.65 | 61.07 | 62.49 | 63.74
17 | Vaahtera, kukinnot ja lehdet, lanka 2 | 44.58 | 15.73 | 34.76 | 1.51 | 1.46 | 1.42 | 1.51 | 1.59 | 1.79 | 2.03 | 2.72 | 3.29 | 3.98 | 4.69 | 5.46 | 6.07 | 6.84 | 7.64 | 8.46 | 9.61 | 10.62 | 11.76 | 13.06 | 14.45 | 15.75 | 17.3 | 18.97 | 20.91 | 23.16 | 25.49 | 27.8 | 30.33 | 32.68 | 35.01 | 37.42 | 39.85 | 42.29 | 44.74 | 46.97 | 49.11 | 51.26 | 53.36
18 | Vaahtera, kukinnot ja lehdet, lanka 7 | 49.66 | 12.64 | 28.16 | 2.76 | 2.83 | 2.9 | 3.13 | 3.5 | 4.18 | 4.99 | 6.02 | 6.8 | 7.53 | 8.25 | 9.01 | 9.69 | 10.53 | 11.52 | 12.54 | 13.79 | 14.76 | 15.82 | 17.1 | 18.4 | 19.77 | 21.21 | 22.81 | 24.67 | 26.74 | 29.08 | 31.3 | 33.64 | 35.88 | 38.01 | 40.11 | 42.45 | 44.74 | 46.9 | 48.94 | 51.07 | 53.05 | 54.95
19 | Tatinriesa, aluna, lanka 2 | 57.92 | 6.46 | 30.93 | 3.56 | 4.04 | 4.54 | 5.15 | 5.77 | 6.44 | 7.14 | 8.23 | 9.27 | 10.45 | 11.98 | 13.74 | 15.44 | 17.04 | 18.72 | 20.15 | 21.73 | 22.98 | 24.34 | 25.83 | 27.23 | 28.61 | 30.05 | 31.48 | 32.82 | 34.22 | 35.63 | 36.95 | 38.22 | 39.6 | 40.79 | 41.97 | 43.19 | 44.35 | 45.77 | 46.85 | 47.95 | 49.05 | 50.13
20 | Tatinriesa, aluna, lanka 3 | 66.89 | 5.33 | 30.21 | 5.36 | 6.17 | 7.04 | 8.07 | 9.23 | 10.61 | 12.06 | 13.76 | 15.33 | 16.98 | 19 | 21.38 | 23.56 | 25.6 | 27.81 | 29.73 | 31.73 | 33.23 | 34.79 | 36.62 | 38.35 | 39.98 | 41.63 | 43.24 | 44.77 | 46.38 | 47.92 | 49.23 | 50.72 | 52.09 | 53.45 | 54.81 | 56.03 | 57.48 | 58.76 | 59.84 | 61.08 | 62.09 | 62.93
21 | Tatinriesa, kupari, lanka 3 | 52.62 | 4.61 | 24.59 | 2.22 | 2.46 | 2.79 | 3.34 | 4.1 | 5.05 | 6.09 | 7.4 | 8.66 | 9.96 | 11.34 | 12.65 | 13.91 | 14.97 | 16.06 | 16.99 | 18.1 | 18.77 | 19.52 | 20.51 | 21.52 | 22.41 | 23.41 | 24.33 | 25.33 | 26.32 | 27.48 | 28.45 | 29.53 | 30.65 | 31.63 | 32.79 | 33.88 | 35.15 | 36.38 | 37.54 | 38.95 | 40.22 | 41.47
22 | Pulkkosieni, kupari, lanka 2 | 42.23 | 9.03 | 27.64 | 1.83 | 1.88 | 1.95 | 2.13 | 2.36 | 2.56 | 2.78 | 3.38 | 3.92 | 4.56 | 5.23 | 5.94 | 6.59 | 7.37 | 8.15 | 8.84 | 9.75 | 10.46 | 11.28 | 12.31 | 13.26 | 14.16 | 15.1 | 16.07 | 17.06 | 18.09 | 19.17 | 20.25 | 21.52 | 22.78 | 24.25 | 25.68 | 27.25 | 29.02 | 30.85 | 32.5 | 34.31 | 36.07 | 37.87
23 | Pulkkosieni, viinikivi, lanka 3 | 52.18 | 10.41 | 37.4 | 2.2 | 2.3 | 2.42 | 2.62 | 2.81 | 3.05 | 3.36 | 4.13 | 4.92 | 5.89 | 7 | 8.2 | 9.4 | 10.79 | 12.21 | 13.6 | 15.24 | 16.71 | 18.33 | 20.06 | 21.71 | 23.32 | 24.99 | 26.51 | 28.02 | 29.55 | 31.08 | 32.42 | 33.92 | 35.27 | 36.7 | 38.11 | 39.51 | 41 | 42.44 | 43.8 | 45.25 | 46.56 | 48.03
24 | Kiventiera, lanka 1 | 18.38 | 24.53 | 28.06 | 1.26 | 1.22 | 1.16 | 1.09 | 0.94 | 0.63 | 0.21 | 0.24 | 0.15 | 0.19 | 0.18 | 0.25 | 0.2 | 0.38 | 0.43 | 0.44 | 0.66 | 0.78 | 1.04 | 1.56 | 2.08 | 2.69 | 3.48 | 4.34 | 5.35 | 6.53 | 7.7 | 8.97 | 10.4 | 11.75 | 13.29 | 14.65 | 16.06 | 17.55 | 19.06 | 20.3 | 21.66 | 22.86 | 24.21
25 | Kiventiera, lanka 2 | 19.61 | 25.25 | 29.75 | 1.3 | 1.25 | 1.15 | 1.09 | 0.94 | 0.64 | 0.26 | 0.26 | 0.18 | 0.21 | 0.2 | 0.28 | 0.23 | 0.4 | 0.48 | 0.5 | 0.77 | 0.9 | 1.17 | 1.74 | 2.33 | 2.98 | 3.84 | 4.79 | 5.92 | 7.22 | 8.56 | 9.95 | 11.52 | 13.01 | 14.62 | 16.22 | 17.71 | 19.45 | 21.15 | 22.61 | 24.14 | 25.54 | 27.24
26 | Kiventiera, lanka 8 | 16.93 | 22.52 | 23.77 | 1.19 | 1.17 | 1.11 | 1.05 | 0.94 | 0.65 | 0.32 | 0.32 | 0.28 | 0.3 | 0.32 | 0.37 | 0.35 | 0.49 | 0.53 | 0.52 | 0.72 | 0.8 | 0.98 | 1.37 | 1.8 | 2.3 | 2.95 | 3.66 | 4.53 | 5.52 | 6.56 | 7.7 | 8.93 | 10.18 | 11.52 | 12.83 | 14.16 | 15.63 | 17 | 18.26 | 19.62 | 20.84 | 22.31
27 | Kiventiera, langassa harmaa pohjaväri, lanka 9 | 39.02 | 12.77 | 27.6 | 2.46 | 2.52 | 2.56 | 2.65 | 2.7 | 2.63 | 2.55 | 2.91 | 3.17 | 3.59 | 4.02 | 4.53 | 4.91 | 5.54 | 6.08 | 6.54 | 7.28 | 7.92 | 8.81 | 9.97 | 11.06 | 12.16 | 13.33 | 14.48 | 15.65 | 16.86 | 17.96 | 19.02 | 20.13 | 21.11 | 22 | 23.04 | 23.8 | 24.86 | 25.84 | 26.63 | 27.48 | 28.31 | 29.28
28 | Männyn oksa ja kuivaneet neulaset, tinasuola, lanka 4 | 59.09 | 9.01 | 43.71 | 2.14 | 2.31 | 2.52 | 2.87 | 3.24 | 3.7 | 4.27 | 5.22 | 6.12 | 7.11 | 8.37 | 9.67 | 11.35 | 13.37 | 15.86 | 18.49 | 21.32 | 23.58 | 25.71 | 27.82 | 29.78 | 31.53 | 33.18 | 34.83 | 36.42 | 37.98 | 39.7 | 41.33 | 42.78 | 44.36 | 45.7 | 46.92 | 48.12 | 49.39 | 50.56 | 51.64 | 52.75 | 53.62 | 54.5
29 | Männyn oksa ja kuivaneet neulaset, tinasuola, lanka 10 | 59.82 | 9.76 | 45.82 | 2.09 | 2.22 | 2.38 | 2.68 | 3.01 | 3.45 | 4.05 | 5.04 | 5.91 | 6.88 | 8.02 | 9.44 | 11.04 | 13.19 | 15.77 | 18.63 | 21.61 | 24.02 | 26.39 | 28.7 | 30.76 | 32.53 | 34.47 | 36.19 | 37.86 | 39.71 | 41.48 | 43.03 | 44.83 | 46.31 | 47.79 | 49.1 | 50.35 | 51.64 | 52.8 | 53.84 | 54.88 | 55.87 | 56.69
30 | Männyn oksa ja kuivaneet neulaset, lanka 10 | 63.1 | 7.35 | 29.8 | 2.39 | 2.68 | 3.13 | 3.93 | 5.15 | 6.93 | 9.05 | 11.25 | 13.16 | 14.83 | 16.62 | 18.33 | 19.8 | 21.29 | 22.94 | 24.57 | 26.37 | 27.86 | 29.58 | 31.53 | 33.39 | 35.09 | 36.88 | 38.57 | 40.15 | 41.78 | 43.42 | 44.79 | 46.21 | 47.6 | 48.71 | 49.84 | 50.87 | 51.9 | 52.96 | 53.77 | 54.72 | 55.57 | 56.25
31 | Männyn oksa ja kuivaneet neulaset, lanka 11 | 62.34 | 7.18 | 28.8 | 2.71 | 3.06 | 3.61 | 4.52 | 5.81 | 7.49 | 9.29 | 11.21 | 13.02 | 14.67 | 16.47 | 18.06 | 19.55 | 20.99 | 22.5 | 23.96 | 25.71 | 27.14 | 28.81 | 30.61 | 32.31 | 34.02 | 35.75 | 37.3 | 38.85 | 40.39 | 41.98 | 43.4 | 44.83 | 46.17 | 47.28 | 48.53 | 49.52 | 50.64 | 51.77 | 52.71 | 53.69 | 54.56 | 55.36
32 | Samettitatti, viinikivi, lanka 1 | 57.95 | 5.18 | 33.34 | 3.71 | 3.92 | 4.16 | 4.54 | 4.9 | 5.39 | 6.07 | 7.18 | 8.34 | 9.65 | 11.3 | 12.94 | 14.69 | 16.65 | 18.55 | 20.22 | 21.96 | 23.38 | 24.92 | 26.42 | 27.73 | 28.91 | 30.15 | 31.26 | 32.4 | 33.59 | 34.77 | 35.99 | 37.38 | 38.93 | 40.38 | 41.97 | 43.6 | 45.43 | 47.31 | 48.98 | 50.74 | 52.43 | 54.1
33 | Samettitatti, viinikivi, lanka 3 | 55.9 | 6.02 | 32.5 | 3.65 | 3.87 | 4.12 | 4.44 | 4.78 | 5.19 | 5.72 | 6.69 | 7.72 | 8.89 | 10.25 | 11.77 | 13.36 | 15.05 | 16.67 | 18.3 | 19.94 | 21.26 | 22.7 | 24.11 | 25.4 | 26.62 | 27.76 | 28.9 | 30.05 | 31.31 | 32.57 | 33.9 | 35.44 | 36.94 | 38.66 | 40.29 | 42.03 | 44.1 | 46.04 | 47.98 | 49.96 | 51.78 | 53.73
34 | Samettitatti, viinikivi, lanka 6 | 43.52 | 9.67 | 38.28 | 1.81 | 1.81 | 1.79 | 1.81 | 1.78 | 1.69 | 1.61 | 1.96 | 2.3 | 2.83 | 3.5 | 4.32 | 5.23 | 6.33 | 7.51 | 8.68 | 10.07 | 11.14 | 12.25 | 13.52 | 14.68 | 15.68 | 16.71 | 17.75 | 18.76 | 19.82 | 21.07 | 22.25 | 23.71 | 25.21 | 26.81 | 28.55 | 30.37 | 32.37 | 34.55 | 36.58 | 38.75 | 40.9 | 43.04
35 | Vuorimännyn nuoret kävyt, aluna, lanka 1 | 60.73 | 7.78 | 35.08 | 2.31 | 2.43 | 2.64 | 3.1 | 3.83 | 4.91 | 6.01 | 7.5 | 9.01 | 10.73 | 12.73 | 14.72 | 16.61 | 18.49 | 20.34 | 22.02 | 23.86 | 25.3 | 26.9 | 28.68 | 30.4 | 31.96 | 33.69 | 35.44 | 37.22 | 39.16 | 41.19 | 43.2 | 45.23 | 47.16 | 49.17 | 50.99 | 52.61 | 54.44 | 56.15 | 57.64 | 59.02 | 60.28 | 61.55
36 | Vuorimännyn nuoret kävyt, aluna, lanka käpyjen seassa, lanka 1 | 47.36 | 15.16 | 33.52 | 1.85 | 1.91 | 1.99 | 2.16 | 2.44 | 2.77 | 3.18 | 3.93 | 4.53 | 5.18 | 5.86 | 6.62 | 7.27 | 8.07 | 8.95 | 9.84 | 11.09 | 12.21 | 13.58 | 15.22 | 16.84 | 18.41 | 20.19 | 21.92 | 23.74 | 25.78 | 27.88 | 29.91 | 32.02 | 34.17 | 36.19 | 38.21 | 40.18 | 42.13 | 44.13 | 45.81 | 47.67 | 49.46 | 51.08
37 | Vuorimännyn nuoret kävyt, aluna, lanka 2 | 50.08 | 11.06 | 31.59 | 1.63 | 1.63 | 1.72 | 2.04 | 2.63 | 3.44 | 4.05 | 4.98 | 5.72 | 6.61 | 7.55 | 8.64 | 9.56 | 10.68 | 11.81 | 12.86 | 14.14 | 15.19 | 16.42 | 17.85 | 19.21 | 20.43 | 21.9 | 23.44 | 25 | 26.82 | 28.69 | 30.6 | 32.81 | 34.92 | 37.12 | 39.32 | 41.49 | 43.71 | 45.88 | 47.86 | 49.93 | 51.86 | 53.76
38 | Vuorimännyn nuoret kävyt, aluna, lanka käpyjen seassa, lanka 2 | 38.45 | 16.03 | 30.74 | 1.68 | 1.67 | 1.66 | 1.74 | 1.82 | 1.89 | 1.95 | 2.34 | 2.63 | 2.98 | 3.34 | 3.78 | 4.15 | 4.69 | 5.17 | 5.69 | 6.52 | 7.28 | 8.21 | 9.38 | 10.52 | 11.65 | 12.9 | 14.21 | 15.66 | 17.25 | 18.96 | 20.7 | 22.62 | 24.5 | 26.56 | 28.6 | 30.63 | 32.79 | 35.03 | 37.09 | 39.26 | 41.3 | 43.54
39 | Limanuljaska, aluna, lanka 2 | 47.92 | 14.52 | 28.63 | 2.6 | 2.81 | 3 | 3.25 | 3.51 | 3.85 | 4.24 | 5.14 | 5.92 | 6.76 | 7.52 | 8.15 | 8.63 | 9.01 | 9.25 | 9.52 | 10.64 | 12.04 | 13.92 | 16.15 | 18.18 | 19.81 | 21.38 | 22.82 | 24.22 | 25.61 | 27.01 | 28.31 | 29.73 | 31.16 | 32.54 | 34.02 | 35.46 | 36.94 | 38.63 | 40.12 | 41.61 | 43.09 | 44.63
40 | Limanuljaska, aluna, lanka sienten seassa, lanka 2 | 34.63 | 10.16 | 23.06 | 1.65 | 1.73 | 1.83 | 1.98 | 2.04 | 2.07 | 2.02 | 2.43 | 2.76 | 3.17 | 3.57 | 4.05 | 4.37 | 4.88 | 5.26 | 5.57 | 6.09 | 6.5 | 7.07 | 7.85 | 8.53 | 9.21 | 9.95 | 10.71 | 11.51 | 12.42 | 13.33 | 14.33 | 15.48 | 16.64 | 17.91 | 19.15 | 20.47 | 21.93 | 23.39 | 24.84 | 26.4 | 27.77 | 29.38
41 | Limanuljaska, aluna, lanka 3 | 59.92 | 8.94 | 32.41 | 3.58 | 3.95 | 4.35 | 4.8 | 5.31 | 6 | 6.96 | 8.41 | 9.86 | 11.38 | 13.1 | 14.78 | 16.41 | 17.96 | 19.33 | 20.55 | 22.18 | 23.85 | 25.73 | 27.78 | 29.62 | 31.4 | 33.2 | 34.85 | 36.57 | 38.26 | 40.1 | 41.74 | 43.59 | 45.34 | 47.07 | 48.66 | 50.4 | 52.17 | 53.92 | 55.52 | 57.17 | 58.65 | 60.21
42 | Limanuljaska, aluna, lanka sienten seassa, lanka 3 | 51.23 | 10.2 | 26.8 | 2.42 | 2.79 | 3.27 | 3.8 | 4.28 | 4.79 | 5.47 | 6.57 | 7.58 | 8.61 | 9.64 | 10.68 | 11.61 | 12.59 | 13.41 | 14.23 | 15.26 | 16.24 | 17.37 | 18.64 | 19.99 | 21.29 | 22.66 | 24.12 | 25.61 | 27.23 | 29.08 | 31.04 | 33.05 | 35.3 | 37.42 | 39.62 | 41.68 | 44.06 | 46.25 | 48.24 | 50.3 | 52.49 | 54.64
43 | Lepän käpy, lanka 1 | 65.09 | 6.39 | 33.71 | 3.67 | 4.05 | 4.47 | 5.08 | 5.81 | 6.9 | 8.26 | 10.16 | 12.18 | 14.28 | 16.58 | 18.71 | 20.7 | 22.73 | 24.72 | 26.64 | 28.67 | 30.47 | 32.37 | 34.31 | 36.12 | 37.87 | 39.67 | 41.35 | 43.06 | 44.86 | 46.39 | 47.91 | 49.43 | 50.89 | 52.03 | 53.35 | 54.49 | 55.87 | 57.01 | 58.2 | 59.17 | 60.34 | 61.32
44 | Lepän käpy, lanka 12 | 28.96 | 12.07 | 28.23 | 1.63 | 1.59 | 1.52 | 1.49 | 1.43 | 1.15 | 0.91 | 1 | 1.1 | 1.31 | 1.56 | 1.86 | 2.14 | 2.54 | 2.92 | 3.27 | 3.85 | 4.23 | 4.7 | 5.38 | 6.02 | 6.64 | 7.32 | 8.01 | 8.78 | 9.57 | 10.45 | 11.27 | 12.26 | 13.14 | 14.15 | 15.17 | 16.2 | 17.35 | 18.62 | 19.81 | 21.01 | 22.18 | 23.59
45 | Lepän käpy, vaalea sävy, lanka 12 | 51.27 | 13.12 | 41.32 | 1.87 | 1.81 | 1.76 | 1.8 | 1.82 | 1.94 | 2.1 | 2.8 | 3.61 | 4.65 | 5.81 | 7.04 | 8.28 | 9.56 | 10.94 | 12.3 | 13.92 | 15.34 | 16.93 | 18.73 | 20.49 | 22.33 | 24.19 | 26.1 | 28.08 | 30.09 | 32.14 | 34.02 | 36.07 | 37.85 | 39.84 | 41.56 | 43.36 | 45.16 | 46.99 | 48.63 | 50.28 | 51.94 | 53.59
46 | Lepän käpy, lanka 5 | 48.76 | 14.48 | 42.79 | 1.76 | 1.7 | 1.63 | 1.62 | 1.57 | 1.53 | 1.5 | 2.08 | 2.7 | 3.55 | 4.53 | 5.61 | 6.71 | 7.89 | 9.13 | 10.38 | 11.92 | 13.25 | 14.73 | 16.46 | 18.25 | 20.03 | 21.87 | 23.74 | 25.74 | 27.77 | 29.84 | 31.89 | 33.92 | 35.99 | 37.84 | 39.81 | 41.71 | 43.63 | 45.54 | 47.35 | 49.14 | 50.92 | 52.68
47 | Punavyöseitikki, 3. jälkiväri, aluna, lanka 12 | 66.92 | 17.87 | 26.76 | 10.8 | 12.41 | 13.94 | 15.46 | 16.87 | 18.09 | 18.76 | 19.39 | 19.41 | 19.31 | 19.5 | 19.88 | 20.27 | 20.91 | 21.75 | 22.98 | 24.89 | 26.76 | 29.45 | 34.23 | 39.96 | 44.22 | 47.36 | 50.12 | 52.28 | 53.86 | 55.21 | 56.42 | 57.62 | 58.68 | 59.32 | 60.1 | 60.61 | 61.44 | 62.15 | 62.84 | 63.48 | 64.14 | 64.72
48 | Punavyöseitikki, 3. jälkiväri, aluna, lanka 2 | 54.54 | 14.4 | 26.44 | 4.61 | 5.26 | 5.92 | 6.65 | 7.37 | 8.13 | 8.74 | 9.55 | 10.08 | 10.6 | 11.13 | 11.75 | 12.35 | 13.09 | 13.86 | 14.75 | 16.05 | 17.21 | 18.79 | 21.18 | 23.82 | 25.88 | 27.74 | 29.7 | 31.7 | 33.43 | 35.05 | 36.61 | 38.08 | 39.63 | 40.97 | 42.29 | 43.62 | 45.15 | 46.64 | 48.03 | 49.47 | 50.79 | 52.29
49 | Punavyöseitikki, 3. jälkiväri, aluna, lanka 11 | 62.15 | 19.1 | 29.81 | 5.47 | 6.61 | 7.7 | 8.91 | 10.27 | 11.74 | 12.55 | 13.13 | 13.24 | 13.57 | 14.35 | 15.73 | 17.17 | 18.79 | 20.1 | 20.92 | 22.14 | 23.37 | 24.22 | 25.44 | 28.45 | 33.18 | 38.15 | 42.2 | 45.5 | 48.77 | 51.77 | 54.44 | 57.08 | 59.69 | 61.76 | 63.7 | 65.19 | 66.88 | 68.2 | 69.3 | 70.39 | 71.31 | 72.07
50 | Ruskotatin jälkiliemii, aluna, lanka 1, valkaistu | 69.82 | 4.3 | 36.83 | 4.62 | 4.84 | 5.21 | 5.89 | 6.89 | 8.34 | 9.86 | 11.8 | 13.74 | 15.95 | 18.56 | 21.44 | 24.39 | 27.33 | 30.24 | 32.82 | 35.2 | 37.16 | 39.24 | 41.31 | 43.1 | 44.89 | 46.68 | 48.26 | 49.78 | 51.43 | 52.95 | 54.29 | 55.91 | 57.33 | 58.75 | 60.09 | 61.44 | 62.88 | 64.12 | 65.4 | 66.6 | 67.85 | 68.87
51 | Ruskotatin jälkiliemi, aluna, lanka 1, valkaisematon | 63.59 | 6.71 | 38.78 | 2.67 | 2.67 | 2.8 | 3.21 | 3.92 | 5.1 | 6.31 | 7.8 | 9.28 | 10.94 | 12.97 | 15.18 | 17.52 | 19.84 | 22.27 | 24.5 | 26.64 | 28.52 | 30.61 | 32.7 | 34.66 | 36.55 | 38.21 | 39.89 | 41.51 | 43.12 | 44.66 | 46.19 | 47.77 | 49.33 | 50.84 | 52.25 | 53.76 | 55.38 | 56.94 | 58.41 | 59.82 | 61.18 | 62.61
52 | Ruskotatin jälkiliemi, aluna, lanka 2 | 61.6 | 6.55 | 37.8 | 2.45 | 2.55 | 2.8 | 3.33 | 4.14 | 5.2 | 6.15 | 7.41 | 8.67 | 10.1 | 11.97 | 13.88 | 16.01 | 18.26 | 20.49 | 22.59 | 24.64 | 26.46 | 28.52 | 30.5 | 32.23 | 33.88 | 35.48 | 36.96 | 38.41 | 39.87 | 41.29 | 42.67 | 44.28 | 45.72 | 47.13 | 48.61 | 50.1 | 51.79 | 53.36 | 54.78 | 56.13 | 57.4 | 58.85
53 | Ruskotatin jälkiliemi, aluna, lanka 3 | 70.27 | 4.84 | 35.37 | 4.92 | 5.22 | 5.7 | 6.48 | 7.66 | 9.3 | 10.94 | 12.98 | 14.95 | 17.14 | 19.66 | 22.43 | 25.16 | 27.92 | 30.78 | 33.29 | 35.58 | 37.47 | 39.7 | 41.81 | 43.68 | 45.56 | 47.32 | 49.04 | 50.68 | 52.38 | 53.87 | 55.4 | 56.92 | 58.4 | 59.83 | 61.24 | 62.47 | 63.85 | 65.18 | 66.4 | 67.62 | 68.6 | 69.69
54 | Äikätatti, aluna, lanka 2 | 49.39 | 10 | 44.68 | 1.82 | 1.79 | 1.75 | 1.75 | 1.71 | 1.61 | 1.51 | 1.98 | 2.41 | 3.17 | 4.15 | 5.38 | 6.81 | 8.42 | 10.12 | 11.75 | 13.53 | 14.9 | 16.33 | 17.9 | 19.4 | 20.7 | 22.13 | 23.5 | 24.92 | 26.52 | 28.07 | 29.53 | 31.25 | 32.87 | 34.58 | 36.36 | 38.29 | 40.01 | 42.06 | 43.96 | 45.92 | 47.85 | 49.6
55 | Äikätatti, aluna, lanka 3 | 58.81 | 9.04 | 45.97 | 2.84 | 2.81 | 2.81 | 2.87 | 2.87 | 2.96 | 3.14 | 3.92 | 4.79 | 6.01 | 7.58 | 9.59 | 11.79 | 14.16 | 16.66 | 18.96 | 21.13 | 23.02 | 24.96 | 26.89 | 28.77 | 30.66 | 32.57 | 34.32 | 36.14 | 38.15 | 40 | 41.9 | 43.96 | 45.88 | 47.96 | 49.91 | 51.91 | 54.01 | 56.01 | 57.99 | 59.85 | 61.69 | 63.47
56 | Äikätatti, jälkiliemi, aluna, lanka 2 | 62.37 | 7.11 | 41.65 | 3.22 | 3.36 | 3.52 | 3.76 | 4.03 | 4.48 | 5.09 | 6.32 | 7.57 | 9.14 | 11 | 13.26 | 15.47 | 17.96 | 20.51 | 22.86 | 25.2 | 27.18 | 29.17 | 31.3 | 33.27 | 35.06 | 36.87 | 38.53 | 40.11 | 41.84 | 43.36 | 44.87 | 46.57 | 48.2 | 49.79 | 51.41 | 52.97 | 54.67 | 56.33 | 57.93 | 59.58 | 60.95 | 62.31
57 | Äikätatti, jälkiliemi, aluna, lanka 3 | 67.74 | 5.81 | 38.91 | 5.23 | 5.51 | 5.81 | 6.23 | 6.7 | 7.38 | 8.39 | 9.86 | 11.55 | 13.44 | 15.82 | 18.33 | 21.19 | 23.9 | 26.76 | 29.38 | 31.96 | 33.94 | 36.02 | 38.26 | 40.25 | 42.15 | 43.99 | 45.68 | 47.4 | 49.15 | 50.94 | 52.46 | 54.24 | 55.82 | 57.37 | 58.96 | 60.33 | 62.14 | 63.65 | 65.04 | 66.42 | 67.72 | 69.01
58 | Koivun oksat, joissa urpuja, aluna, lanka 3 | 57.94 | 8.89 | 27.87 | 2.84 | 3.22 | 3.7 | 4.44 | 5.39 | 6.7 | 8.08 | 9.58 | 10.82 | 12.07 | 13.36 | 14.7 | 15.77 | 16.91 | 18.23 | 19.54 | 20.91 | 22.21 | 23.67 | 25.39 | 27.05 | 28.65 | 30.3 | 31.97 | 33.56 | 35.24 | 36.86 | 38.22 | 39.82 | 41.27 | 42.54 | 43.89 | 45.2 | 46.46 | 47.67 | 48.83 | 50.04 | 51 | 51.81
59 | Lepän kuori, aluna, lanka 3 | 42.27 | 14.6 | 37.33 | 1.7 | 1.65 | 1.62 | 1.63 | 1.61 | 1.72 | 1.83 | 2.09 | 2.36 | 2.71 | 3.25 | 3.92 | 4.71 | 5.52 | 6.46 | 7.43 | 8.56 | 9.64 | 10.74 | 11.89 | 13.15 | 14.32 | 15.58 | 16.92 | 18.41 | 20.15 | 22.22 | 24.44 | 26.89 | 29.51 | 32.07 | 34.78 | 37.35 | 39.78 | 42.16 | 44.42 | 46.61 | 48.59 | 50.43
60 | Punahapero, aluna, lanka 3 | 61.55 | -0.56 | 19.49 | 5.86 | 6.78 | 7.76 | 8.84 | 10.07 | 11.57 | 13.2 | 14.95 | 16.72 | 18.35 | 20.02 | 21.53 | 23.02 | 24.44 | 25.81 | 27.1 | 28.26 | 29.08 | 29.88 | 30.74 | 31.52 | 32.08 | 32.61 | 33.02 | 33.34 | 33.46 | 33.7 | 33.71 | 33.86 | 33.89 | 34 | 34.17 | 34.42 | 34.62 | 35.06 | 35.34 | 35.8 | 36.4 | 36.83
61 | Punahapero, kupari, lanka 2 | 53.27 | 3.27 | 24.03 | 2.99 | 3.4 | 3.89 | 4.47 | 5.12 | 5.98 | 7 | 8.17 | 9.36 | 10.57 | 11.76 | 12.95 | 14.11 | 15.33 | 16.48 | 17.56 | 18.64 | 19.57 | 20.61 | 21.62 | 22.58 | 23.49 | 24.33 | 25.06 | 25.77 | 26.35 | 26.96 | 27.41 | 27.98 | 28.32 | 28.87 | 29.21 | 29.77 | 30.28 | 30.92 | 31.61 | 32.14 | 32.92 | 33.64
62 | Kaneliseitikki, 0-näyte, lanka 2 | 58.01 | 7.67 | 26.22 | 4.15 | 4.72 | 5.36 | 6.1 | 6.91 | 7.99 | 9.21 | 10.45 | 11.57 | 12.65 | 13.8 | 15.15 | 16.27 | 17.57 | 18.87 | 20.24 | 21.62 | 22.79 | 24.17 | 25.61 | 27.06 | 28.49 | 30.01 | 31.41 | 32.88 | 34.35 | 35.85 | 37.19 | 38.69 | 40.08 | 41.38 | 42.82 | 44.14 | 45.63 | 46.99 | 48.33 | 49.63 | 51.14 | 52.37
63 | Kaneliseitikki, rauta, lanka 2 | 60.5 | 3.97 | 19.72 | 5.15 | 6 | 6.96 | 8.09 | 9.4 | 11.09 | 12.94 | 14.71 | 16.16 | 17.45 | 18.79 | 20.06 | 21.29 | 22.46 | 23.71 | 24.76 | 25.82 | 26.6 | 27.49 | 28.51 | 29.59 | 30.58 | 31.62 | 32.65 | 33.64 | 34.62 | 35.75 | 36.76 | 37.93 | 39.01 | 40.23 | 41.25 | 42.54 | 43.75 | 45.18 | 46.39 | 47.79 | 49.02 | 50.36
64 | Kaneliseitikki, kupari, lanka 2 | 52.87 | 0.95 | 20.68 | 3.49 | 4.02 | 4.63 | 5.32 | 6.08 | 7.04 | 8.14 | 9.25 | 10.41 | 11.53 | 12.66 | 13.78 | 14.9 | 15.88 | 16.91 | 18.04 | 19.12 | 20.03 | 20.77 | 21.49 | 22.32 | 22.95 | 23.43 | 23.89 | 24.23 | 24.49 | 24.71 | 24.84 | 24.91 | 25 | 25.06 | 25.17 | 25.39 | 25.59 | 25.86 | 26.13 | 26.52 | 27 | 27.36
65 | Kaneliseitikki, tina, lanka 2 | 64.13 | 6.15 | 27 | 4.69 | 5.48 | 6.35 | 7.39 | 8.57 | 10.09 | 11.78 | 13.54 | 15.17 | 16.72 | 18.43 | 20.04 | 21.69 | 23.37 | 25 | 26.63 | 28.23 | 29.7 | 31.25 | 32.82 | 34.49 | 36.05 | 37.61 | 39.12 | 40.61 | 42.06 | 43.61 | 44.96 | 46.46 | 47.82 | 49.12 | 50.29 | 51.65 | 52.87 | 54.04 | 55.33 | 56.32 | 57.29 | 58.3
66 | Krapinjuuri, lanka 2 | 46.12 | 19.08 | 30.58 | 1.55 | 1.57 | 1.65 | 1.83 | 2.08 | 2.56 | 3.14 | 3.94 | 4.65 | 5.41 | 6.21 | 7.03 | 7.66 | 8.34 | 8.87 | 9.28 | 9.86 | 10.65 | 11.66 | 12.64 | 13.95 | 16 | 18.96 | 22.06 | 24.84 | 27.28 | 29.26 | 31.13 | 32.92 | 34.49 | 36.05 | 37.64 | 39.22 | 40.81 | 42.46 | 43.97 | 45.5 | 47.03 | 48.47
67 | Lepän kuori, nuoret vesat, lanka 1 | 36.3 | 15.85 | 32.68 | 1.61 | 1.57 | 1.53 | 1.55 | 1.56 | 1.58 | 1.64 | 1.84 | 1.95 | 2.15 | 2.41 | 2.76 | 3.18 | 3.67 | 4.24 | 4.86 | 5.7 | 6.54 | 7.46 | 8.44 | 9.4 | 10.36 | 11.37 | 12.51 | 13.78 | 15.26 | 16.93 | 18.77 | 20.9 | 23.11 | 25.55 | 27.91 | 30.44 | 32.73 | 35.19 | 37.3 | 39.55 | 41.48 | 43.49
68 | Lepän kuori, nuoret vesat, lanka7 | 49.29 | 10.61 | 31.37 | 2.75 | 2.77 | 2.84 | 2.98 | 3.15 | 3.5 | 3.97 | 4.74 | 5.5 | 6.34 | 7.21 | 8.2 | 9.13 | 10.2 | 11.3 | 12.43 | 13.67 | 14.85 | 16.06 | 17.3 | 18.58 | 19.76 | 21.01 | 22.4 | 24 | 25.73 | 27.57 | 29.35 | 31.46 | 33.39 | 35.45 | 37.42 | 39.49 | 41.36 | 43.4 | 45.18 | 47 | 48.63 | 50.21
69 | Lepän kävyt, kerätty talvella, lanka 12 | 48.8 | 9.03 | 32.98 | 1.86 | 1.84 | 1.88 | 1.97 | 2.11 | 2.45 | 3 | 3.91 | 4.79 | 5.76 | 6.74 | 7.8 | 8.81 | 9.91 | 11.06 | 12.22 | 13.49 | 14.6 | 15.85 | 17.16 | 18.46 | 19.72 | 21.01 | 22.22 | 23.53 | 24.77 | 26.16 | 27.38 | 28.8 | 30.05 | 31.42 | 32.69 | 34.08 | 35.34 | 36.83 | 38.11 | 39.54 | 40.94 | 42.27
70 | Lepän kävyt, kerätty talvella, lanka 2 | 46.26 | 9.58 | 31.44 | 1.81 | 1.8 | 1.84 | 1.94 | 2.09 | 2.43 | 2.87 | 3.63 | 4.37 | 5.16 | 5.98 | 6.89 | 7.74 | 8.7 | 9.7 | 10.69 | 11.8 | 12.78 | 13.91 | 15.08 | 16.31 | 17.43 | 18.62 | 19.83 | 21.02 | 22.27 | 23.57 | 24.85 | 26.34 | 27.62 | 29.13 | 30.49 | 32.04 | 33.62 | 35.32 | 36.88 | 38.44 | 40 | 41.74
71 | Äikätatti, aluna, lanka 13 | 62.6 | 3.61 | 29.8 | 2.68 | 2.85 | 3.31 | 4.16 | 5.52 | 7.43 | 9.14 | 10.78 | 12.34 | 14 | 15.95 | 18.03 | 20.13 | 22.16 | 24.18 | 25.95 | 27.52 | 28.72 | 30.1 | 31.5 | 32.79 | 34.02 | 35.21 | 36.37 | 37.54 | 38.67 | 40 | 41.16 | 42.5 | 43.81 | 45.09 | 46.42 | 47.75 | 49.25 | 50.62 | 52.05 | 53.43 | 54.52 | 55.79
72 | Äikätatti, kellertävä, aluna, lanka 3 | 62.39 | 4.51 | 35.88 | 2.9 | 3.06 | 3.39 | 3.89 | 4.54 | 5.53 | 6.65 | 8.03 | 9.5 | 11.2 | 13.28 | 15.54 | 17.97 | 20.34 | 22.7 | 24.75 | 26.65 | 28.19 | 29.7 | 31.28 | 32.82 | 34.29 | 35.7 | 36.96 | 38.35 | 39.67 | 41.2 | 42.46 | 44 | 45.41 | 46.92 | 48.37 | 49.96 | 51.41 | 52.97 | 54.41 | 55.85 | 57.25 | 58.46
73 | Äikätatti, vihertävä, aluna, lanka 2 | 53.63 | 3.87 | 29.83 | 2.75 | 2.94 | 3.19 | 3.52 | 3.86 | 4.35 | 5.06 | 6.09 | 7.24 | 8.56 | 10.06 | 11.62 | 13.24 | 14.74 | 16.22 | 17.56 | 18.85 | 19.81 | 20.78 | 21.84 | 22.87 | 23.85 | 24.75 | 25.66 | 26.63 | 27.5 | 28.58 | 29.54 | 30.68 | 31.83 | 33 | 34.15 | 35.54 | 36.88 | 38.33 | 39.86 | 41.3 | 42.69 | 44.23
74 | Äikätatti, rusehtava, aluna, lanka 13 | 53.96 | 5.29 | 33.59 | 2.04 | 2.08 | 2.26 | 2.6 | 3.13 | 3.82 | 4.52 | 5.46 | 6.39 | 7.51 | 8.89 | 10.42 | 12.05 | 13.87 | 15.52 | 16.96 | 18.35 | 19.53 | 21.01 | 22.36 | 23.47 | 24.61 | 25.68 | 26.71 | 27.78 | 28.8 | 29.91 | 31.03 | 32.39 | 33.66 | 34.97 | 36.28 | 37.75 | 39.28 | 40.95 | 42.42 | 43.9 | 45.21 | 46.83
75 | Äikätatti, aluna, lanka 6 | 48.01 | 6.67 | 35.14 | 1.89 | 1.9 | 1.96 | 2.08 | 2.21 | 2.39 | 2.66 | 3.24 | 3.87 | 4.7 | 5.72 | 6.9 | 8.23 | 9.58 | 10.96 | 12.27 | 13.63 | 14.72 | 15.79 | 16.91 | 18.03 | 19.06 | 20.02 | 21.04 | 22.03 | 23.07 | 24.16 | 25.33 | 26.53 | 27.82 | 29.11 | 30.49 | 32.03 | 33.51 | 35.08 | 36.73 | 38.41 | 40.1 | 41.78
76 | Mustamarja-aronia, lehdet, aluna, lanka 2 | 42.09 | 18.01 | 30.87 | 1.68 | 1.7 | 1.8 | 1.99 | 2.21 | 2.51 | 2.79 | 3.26 | 3.61 | 4.04 | 4.47 | 4.92 | 5.21 | 5.6 | 6.08 | 6.61 | 7.44 | 8.34 | 9.57 | 11.13 | 12.93 | 14.59 | 16.33 | 17.92 | 19.56 | 21.29 | 23.1 | 24.9 | 26.7 | 28.35 | 30.05 | 32.33 | 34.67 | 37.07 | 39.37 | 41.38 | 43.44 | 45.37 | 47.24
77 | Mustamarja-aronia, aluna, lanka 13 | 44.26 | 18.62 | 31.89 | 1.75 | 1.77 | 1.87 | 2.08 | 2.32 | 2.71 | 3.11 | 3.67 | 4.05 | 4.53 | 5.03 | 5.53 | 5.86 | 6.31 | 6.85 | 7.45 | 8.35 | 9.35 | 10.72 | 12.43 | 14.34 | 16.23 | 18.08 | 19.92 | 21.81 | 23.79 | 25.85 | 27.82 | 29.77 | 31.7 | 33.7 | 36.25 | 39.06 | 41.48 | 43.92 | 46.15 | 48.21 | 50.24 | 52.07
78 | Mustamarja-aronia, lehdet, aluna, lanka 10 | 59.64 | 14.14 | 31.9 | 2.25 | 2.65 | 3.27 | 4.1 | 5.15 | 6.67 | 8.29 | 9.7 | 10.72 | 11.72 | 12.84 | 13.87 | 14.6 | 15.66 | 17 | 18.43 | 19.97 | 21.68 | 23.81 | 26.43 | 29.22 | 31.92 | 34.43 | 36.72 | 38.8 | 40.88 | 43.01 | 44.65 | 46.44 | 47.62 | 49.13 | 51.46 | 54.15 | 56.32 | 58.4 | 60.14 | 61.81 | 63.29 | 64.48
79 | Mustamarja-aronian oksat, aluna ja viinikivi, lanka 3 | 62.58 | 9.74 | 24.32 | 4.72 | 5.86 | 7.05 | 8.36 | 9.77 | 11.4 | 13.03 | 14.56 | 15.81 | 16.97 | 18.18 | 19.36 | 20.31 | 21.29 | 22.48 | 23.83 | 25.27 | 26.81 | 28.36 | 30.2 | 32.2 | 34.07 | 35.92 | 37.85 | 39.71 | 41.56 | 43.52 | 45.16 | 46.98 | 48.48 | 50.14 | 51.48 | 53.04 | 54.35 | 55.68 | 56.85 | 58.04 | 59.14 | 60.04
80 | Mustamarja-aronian oksat, aluna ja viinikivi, lanka 6 | 44.67 | 15.75 | 26.98 | 2.25 | 2.48 | 2.78 | 3.16 | 3.53 | 3.92 | 4.33 | 4.93 | 5.28 | 5.72 | 6.13 | 6.61 | 7 | 7.56 | 8.09 | 8.68 | 9.54 | 10.49 | 11.73 | 13.1 | 14.51 | 16 | 17.52 | 19.11 | 20.84 | 22.64 | 24.61 | 26.56 | 28.69 | 30.78 | 32.84 | 34.95 | 37.08 | 39.27 | 41.43 | 43.4 | 45.34 | 47.26 | 49.24
81 | Mustamarja-aronian oksat, aluna ja viinikivi, lanka 14 | 55.69 | 13.13 | 27.82 | 2 | 2.11 | 2.42 | 3.03 | 3.92 | 5.25 | 6.8 | 8.37 | 9.73 | 10.94 | 12.09 | 13.13 | 14.01 | 14.85 | 15.7 | 16.61 | 17.7 | 18.78 | 20.23 | 22.03 | 24.09 | 26.04 | 28.03 | 30.09 | 32.26 | 34.51 | 36.84 | 39.08 | 41.27 | 43.52 | 45.55 | 47.48 | 49.39 | 51.29 | 52.99 | 54.67 | 56.15 | 57.45 | 58.82
82 | Kiventiera, 3. jälkiväri, lanka 6 | 45.84 | 13.41 | 33.46 | 1.73 | 1.77 | 1.87 | 2.03 | 2.23 | 2.53 | 2.85 | 3.42 | 3.93 | 4.56 | 5.26 | 6.06 | 6.82 | 7.68 | 8.59 | 9.5 | 10.58 | 11.63 | 12.85 | 14.22 | 15.76 | 17.19 | 18.78 | 20.36 | 21.96 | 23.62 | 25.27 | 26.9 | 28.47 | 30.1 | 31.52 | 33.05 | 34.67 | 36.25 | 37.91 | 39.38 | 41.05 | 42.64 | 44.15
83 | Kiventiera, 3. jälkiväri, lanka 1 | 51.93 | 12.2 | 34.36 | 2 | 2.07 | 2.21 | 2.49 | 2.86 | 3.45 | 4.08 | 4.91 | 5.72 | 6.65 | 7.69 | 8.81 | 9.9 | 11.04 | 12.23 | 13.42 | 14.77 | 16.07 | 17.54 | 19.21 | 21 | 22.72 | 24.51 | 26.37 | 28.1 | 29.94 | 31.8 | 33.49 | 35.35 | 36.92 | 38.49 | 39.99 | 41.6 | 43.12 | 44.68 | 46.08 | 47.39 | 48.78 | 50
84 | Nummitatti, aluna, lanka 3 | 60.17 | 6.82 | 33.97 | 3.18 | 3.38 | 3.68 | 4.15 | 4.73 | 5.55 | 6.64 | 8.01 | 9.35 | 10.84 | 12.49 | 14.37 | 16.1 | 18.02 | 19.97 | 21.69 | 23.44 | 24.9 | 26.64 | 28.47 | 30.11 | 31.62 | 33.26 | 34.75 | 36.2 | 37.66 | 39.16 | 40.47 | 42.15 | 43.53 | 45.11 | 46.53 | 48.08 | 49.56 | 51.29 | 52.67 | 54.22 | 55.64 | 56.92
85 | Nummitatti, tinasuola, lanka 3 | 54.65 | 13.11 | 45.69 | 2.59 | 2.64 | 2.71 | 2.83 | 2.89 | 3.07 | 3.29 | 3.8 | 4.24 | 4.86 | 5.66 | 6.69 | 7.91 | 9.37 | 11.14 | 13.13 | 15.55 | 17.9 | 20.32 | 22.8 | 25.11 | 27.24 | 29.19 | 30.97 | 32.59 | 34.21 | 35.79 | 37.28 | 38.79 | 40.25 | 41.58 | 42.94 | 44.38 | 45.76 | 47.19 | 48.62 | 50.18 | 51.71 | 53.11
86 | Äikätatti, 3. jälkiliemi, aluna, lanka 2 | 61.22 | 3.43 | 29.25 | 3.9 | 4.38 | 4.98 | 5.64 | 6.42 | 7.45 | 8.7 | 10.17 | 11.7 | 13.31 | 15.2 | 17.03 | 18.96 | 20.9 | 22.72 | 24.31 | 25.87 | 27.27 | 28.74 | 30.06 | 31.23 | 32.49 | 33.55 | 34.61 | 35.64 | 36.55 | 37.69 | 38.61 | 39.7 | 40.67 | 41.77 | 42.67 | 43.87 | 45.08 | 46.23 | 47.28 | 48.36 | 49.57 | 50.76
87 | Äikätatti, 3. jälkiliemi, aluna, lanka 14 | 65.69 | 1.78 | 24 | 5.73 | 6.61 | 7.55 | 8.64 | 9.9 | 11.48 | 13.31 | 15.42 | 17.41 | 19.41 | 21.57 | 23.63 | 25.57 | 27.44 | 29.17 | 30.74 | 32.08 | 33.12 | 34.2 | 35.39 | 36.43 | 37.4 | 38.38 | 39.34 | 40.26 | 41.21 | 42.25 | 43.1 | 44.22 | 45.21 | 46.26 | 47.28 | 48.32 | 49.55 | 50.7 | 51.89 | 53.12 | 54.42 | 55.54
88 | Koivun sammal, aluna, lanka 3 | 52.32 | 11.43 | 33.91 | 1.92 | 2.06 | 2.28 | 2.62 | 2.95 | 3.39 | 4.06 | 4.99 | 5.95 | 6.97 | 8.07 | 9.27 | 10.37 | 11.59 | 12.69 | 13.79 | 15.05 | 16.35 | 17.96 | 19.78 | 21.53 | 23.31 | 25.05 | 26.68 | 28.32 | 29.96 | 31.6 | 33.22 | 34.82 | 36.29 | 37.77 | 39.1 | 40.6 | 42.05 | 43.45 | 44.73 | 45.91 | 47.2 | 48.35
89 | Tuomen lehdet, jälkivärjäys, aluna, lanka 6 | 55.35 | 7.67 | 42.16 | 1.89 | 1.94 | 2.04 | 2.25 | 2.4 | 2.65 | 2.91 | 3.52 | 4.17 | 5.27 | 7 | 9.19 | 11.46 | 13.81 | 15.87 | 17.61 | 19.03 | 20.3 | 21.66 | 22.99 | 24.3 | 25.68 | 27.17 | 28.83 | 30.51 | 32.61 | 34.74 | 36.85 | 39.16 | 41.01 | 43.01 | 45.05 | 47.26 | 49.52 | 51.54 | 53.25 | 54.92 | 56.34 | 57.65
90 | Tuomen lehdet, jälkivärjäys, aluna, lanka 14 | 66.99 | 5.68 | 35.82 | 2.94 | 3.23 | 3.71 | 4.52 | 5.65 | 7.22 | 8.9 | 10.6 | 12.18 | 14.13 | 16.67 | 19.52 | 22.22 | 25.17 | 27.65 | 29.66 | 31.4 | 32.88 | 34.82 | 36.69 | 38.27 | 40.04 | 41.92 | 43.72 | 45.62 | 47.68 | 49.78 | 51.8 | 53.91 | 55.45 | 57.02 | 58.51 | 60.05 | 61.77 | 63.25 | 64.44 | 65.46 | 66.37 | 67.34
91 | Tuomen lehdet, jälkivärjäys, aluna, lanka 3 | 65.43 | 6.16 | 32.93 | 3.18 | 3.55 | 4.13 | 5.06 | 6.26 | 7.84 | 9.48 | 11.03 | 12.61 | 14.44 | 16.77 | 19.28 | 21.71 | 24.13 | 26.26 | 28.13 | 29.77 | 31.05 | 32.68 | 34.36 | 35.87 | 37.52 | 39.26 | 41.06 | 42.98 | 45.16 | 47.38 | 49.37 | 51.53 | 53.27 | 54.94 | 56.68 | 58.34 | 59.85 | 61.45 | 62.67 | 63.89 | 64.95 | 65.92
92 | Tuomen lehdet, jälkivärjäys, aluna, lanka 5 | 63.12 | 6.22 | 37.83 | 2.5 | 2.72 | 3.09 | 3.69 | 4.45 | 5.37 | 6.38 | 7.56 | 8.83 | 10.57 | 13 | 15.68 | 18.43 | 21.02 | 23.37 | 25.34 | 27.02 | 28.3 | 29.88 | 31.56 | 33.08 | 34.73 | 36.41 | 38.22 | 40.17 | 42.3 | 44.51 | 46.62 | 48.74 | 50.53 | 52.26 | 53.92 | 55.83 | 57.61 | 59.22 | 60.6 | 61.83 | 63.05 | 64.09
93 | Äikätatti, vanhat sienet, aluna, lanka 3 | 52.59 | 5.94 | 35.4 | 2.08 | 2.1 | 2.2 | 2.42 | 2.64 | 3.06 | 3.54 | 4.38 | 5.26 | 6.37 | 7.7 | 9.25 | 10.84 | 12.62 | 14.24 | 15.71 | 17.03 | 18.29 | 19.63 | 20.91 | 22.07 | 23.25 | 24.37 | 25.43 | 26.61 | 27.7 | 28.83 | 30.15 | 31.58 | 32.98 | 34.5 | 36.08 | 37.6 | 39.47 | 41.18 | 42.89 | 44.59 | 46.28 | 48.05
94 | Äikätatti, vanhat sienet, aluna, lanka 13 | 57.2 | 3.06 | 26.86 | 2.69 | 2.88 | 3.29 | 3.98 | 4.97 | 6.28 | 7.54 | 8.88 | 10.23 | 11.65 | 13.31 | 15.01 | 16.67 | 18.29 | 19.82 | 21.17 | 22.48 | 23.36 | 24.3 | 25.41 | 26.36 | 27.29 | 28.2 | 29.12 | 30.06 | 31.01 | 32.06 | 32.97 | 34.28 | 35.28 | 36.52 | 37.67 | 39 | 40.25 | 41.64 | 43.03 | 44.38 | 45.83 | 47.11
95 | Äikätatti, vanhat sienet, aluna, lanka 10 | 55.42 | 5.9 | 38.86 | 2.14 | 2.18 | 2.29 | 2.48 | 2.69 | 3.09 | 3.64 | 4.5 | 5.42 | 6.57 | 8.06 | 9.77 | 11.62 | 13.64 | 15.74 | 17.65 | 19.58 | 20.94 | 22.23 | 23.64 | 25.06 | 26.34 | 27.6 | 28.73 | 30.07 | 31.33 | 32.76 | 33.97 | 35.54 | 36.99 | 38.6 | 40.09 | 41.65 | 43.29 | 45.06 | 46.73 | 48.48 | 50.1 | 51.56
96 | Pylväshaapa, kesän siemennorkot, lanka 1 | 40.46 | 3.35 | 25.99 | 1.68 | 1.65 | 1.64 | 1.7 | 1.78 | 1.98 | 2.24 | 2.82 | 3.37 | 4.11 | 4.98 | 5.99 | 6.91 | 7.88 | 8.72 | 9.4 | 10.12 | 10.62 | 11.19 | 11.78 | 12.16 | 12.47 | 12.84 | 13.22 | 13.68 | 14.34 | 15.18 | 16.29 | 17.86 | 19.68 | 21.99 | 24.43 | 26.95 | 29.64 | 32.2 | 34.59 | 36.86 | 38.94 | 40.92
97 | Pylväshaapa, kesän siemennorkot, jälkiliemi, lanka 1 | 47.2 | 1.94 | 29.02 | 1.79 | 1.84 | 1.93 | 2.06 | 2.22 | 2.53 | 3.02 | 3.8 | 4.66 | 5.74 | 7.04 | 8.52 | 9.96 | 11.31 | 12.57 | 13.65 | 14.66 | 15.36 | 15.98 | 16.61 | 17.13 | 17.46 | 17.86 | 18.32 | 18.81 | 19.52 | 20.61 | 21.83 | 23.69 | 25.81 | 28.47 | 31.31 | 34.31 | 37.18 | 40.03 | 42.58 | 45.05 | 47.34 | 49.3
98 | Nuoren haavan lehdet, kuparivihtrilli, lanka 3 | 37.39 | 6.42 | 24.93 | 1.6 | 1.58 | 1.6 | 1.68 | 1.74 | 1.9 | 2.08 | 2.51 | 2.95 | 3.5 | 4.14 | 4.87 | 5.44 | 6.08 | 6.58 | 7.07 | 7.68 | 8.24 | 8.89 | 9.61 | 10.34 | 11.05 | 11.7 | 12.25 | 12.8 | 13.49 | 14.2 | 14.81 | 15.44 | 15.95 | 16.46 | 16.84 | 17.22 | 17.63 | 17.95 | 18.23 | 18.54 | 18.84 | 19.15
99 | Siperian hernepuu, kypsät siemenpalot, aluna, lanka 8 | 47.69 | 13.38 | 29.03 | 2.27 | 2.52 | 2.81 | 3.21 | 3.6 | 3.99 | 4.49 | 5.15 | 5.71 | 6.37 | 7 | 7.78 | 8.35 | 9.13 | 9.88 | 10.73 | 11.72 | 12.81 | 14.09 | 15.56 | 17.11 | 18.63 | 20.3 | 21.9 | 23.42 | 25.17 | 26.82 | 28.44 | 30.24 | 31.82 | 33.54 | 35.08 | 36.67 | 38.4 | 40.09 | 41.64 | 43.27 | 44.86 | 46.38
100 | Siperian hernepuu, kypsät siemenpalot, aluna, lanka 3 | 66.57 | 7.76 | 26.68 | 5.2 | 6.27 | 7.5 | 8.88 | 10.39 | 12.12 | 13.86 | 15.74 | 17.4 | 19.01 | 20.66 | 22.26 | 23.77 | 25.2 | 26.82 | 28.44 | 30.3 | 31.85 | 33.67 | 35.67 | 37.7 | 39.63 | 41.5 | 43.35 | 45.14 | 46.86 | 48.59 | 50.04 | 51.59 | 52.97 | 54.31 | 55.37 | 56.63 | 57.71 | 58.91 | 59.9 | 60.88 | 61.91 | 62.75
101 | Männyn kuori, vähän laho, aluna, lanka 3 | 53.01 | 11.26 | 33.39 | 2.07 | 2.25 | 2.5 | 2.88 | 3.3 | 3.86 | 4.56 | 5.52 | 6.4 | 7.41 | 8.48 | 9.69 | 10.81 | 12.06 | 13.29 | 14.51 | 15.86 | 17.18 | 18.72 | 20.36 | 22 | 23.68 | 25.41 | 27.14 | 28.84 | 30.71 | 32.49 | 34.22 | 36.08 | 37.65 | 39.34 | 40.9 | 42.6 | 44.34 | 46.02 | 47.64 | 49.15 | 50.66 | 52.15
102 | Pähkinäpensaan urvut, aluna ja viinikivi, lanka 14 | 47.74 | 15.84 | 32.34 | 1.54 | 1.5 | 1.51 | 1.65 | 1.92 | 2.5 | 3.33 | 4.3 | 5.07 | 5.75 | 6.38 | 7.01 | 7.6 | 8.32 | 9.1 | 9.99 | 11.17 | 12.39 | 13.85 | 15.41 | 17.02 | 18.66 | 20.34 | 22.08 | 23.96 | 26.21 | 28.52 | 30.92 | 33.47 | 36.11 | 38.73 | 41.46 | 44.23 | 46.92 | 49.51 | 51.89 | 54.09 | 56.29 | 58.2
103 | Pähkinäpensaan urvut, aluna ja viinikivi, lanka 1 | 40.14 | 18.78 | 33.6 | 1.63 | 1.59 | 1.57 | 1.6 | 1.66 | 1.78 | 1.97 | 2.4 | 2.67 | 3 | 3.35 | 3.74 | 4.11 | 4.59 | 5.14 | 5.79 | 6.71 | 7.64 | 8.75 | 10 | 11.38 | 12.76 | 14.22 | 15.87 | 17.67 | 19.71 | 21.9 | 24.17 | 26.59 | 29.07 | 31.65 | 34.13 | 36.79 | 39.4 | 41.99 | 44.32 | 46.63 | 48.9 | 51.05
104 | Kiventiera, värjäys sammalen seassa, lanka 8 | 46.57 | 12.34 | 33.03 | 1.74 | 1.79 | 1.9 | 2.09 | 2.3 | 2.62 | 2.97 | 3.6 | 4.19 | 4.91 | 5.67 | 6.54 | 7.34 | 8.26 | 9.21 | 10.13 | 11.22 | 12.24 | 13.5 | 14.94 | 16.41 | 17.86 | 19.36 | 20.87 | 22.41 | 23.92 | 25.48 | 26.85 | 28.47 | 29.76 | 31.27 | 32.57 | 34.05 | 35.44 | 37.07 | 38.35 | 39.9 | 41.33 | 42.73
105 | Gladiuluksen sipulin kuoret, rusehtava, lanka 14 | 54.55 | 10.84 | 35.17 | 1.67 | 1.61 | 1.62 | 1.74 | 1.97 | 2.48 | 3.32 | 4.58 | 5.95 | 7.52 | 9.31 | 10.98 | 12.49 | 13.8 | 15.06 | 16.17 | 17.39 | 18.51 | 19.95 | 21.41 | 22.92 | 24.61 | 26.59 | 28.45 | 30.46 | 32.7 | 35.04 | 37.12 | 39.72 | 41.85 | 44.12 | 46.09 | 48.24 | 50.08 | 52.04 | 53.75 | 55.39 | 56.99 | 58.42
106 | Gladiuluksen sipulin kuoret, punertava, lanka 14 | 65.4 | 10.8 | 25.66 | 4.25 | 4.54 | 5.1 | 6.24 | 8.28 | 11.43 | 14.31 | 16.34 | 17.58 | 18.63 | 19.82 | 21.12 | 22.25 | 23.57 | 24.92 | 26.26 | 27.78 | 29.27 | 31.17 | 33.36 | 35.63 | 37.97 | 40.3 | 42.54 | 44.68 | 46.88 | 49.03 | 50.82 | 52.92 | 54.67 | 56.44 | 57.96 | 59.46 | 60.91 | 62.31 | 63.55 | 64.63 | 65.86 | 66.96
107 | Gladiuluksen sipulin kuoret, vihertävä, lanka 14 | 60.94 | 6.44 | 29.62 | 1.53 | 1.44 | 1.47 | 1.78 | 2.65 | 4.53 | 7.11 | 9.69 | 11.85 | 13.64 | 15.29 | 16.85 | 18.19 | 19.82 | 21.48 | 23.04 | 24.55 | 26.03 | 27.56 | 29.05 | 30.52 | 32.01 | 33.56 | 35.11 | 36.59 | 38.15 | 39.62 | 41.17 | 42.6 | 44.05 | 45.37 | 46.67 | 48.11 | 49.76 | 51.27 | 52.59 | 53.96 | 55.37 | 56.71
108 | Gladioluksen sipulin kuoret, lanka 5 | 52.12 | 11.05 | 35.23 | 1.99 | 2.11 | 2.29 | 2.59 | 2.92 | 3.37 | 3.88 | 4.64 | 5.42 | 6.41 | 7.52 | 8.75 | 9.98 | 11.31 | 12.64 | 13.95 | 15.32 | 16.61 | 18.06 | 19.59 | 21.13 | 22.74 | 24.47 | 26.18 | 27.84 | 29.57 | 31.39 | 33.13 | 35.09 | 36.99 | 38.93 | 40.88 | 42.79 | 44.76 | 46.68 | 48.49 | 50.27 | 51.91 | 53.57
109 | Gladioluksen sipulin kuoret, kellertävä, lanka 1 | 49.71 | 9.42 | 31.24 | 1.36 | 1.29 | 1.27 | 1.36 | 1.65 | 2.32 | 3.34 | 4.55 | 5.67 | 6.7 | 7.73 | 8.74 | 9.71 | 10.78 | 11.78 | 12.82 | 13.93 | 15.1 | 16.48 | 17.79 | 19.06 | 20.48 | 21.79 | 23.07 | 24.45 | 25.78 | 27.26 | 28.63 | 30.25 | 31.43 | 32.79 | 34.09 | 35.54 | 37.22 | 38.75 | 40.19 | 41.54 | 42.87 | 44.45
110 | Gladioluksen sipulin kuoret, punertava, lanka 1 | 39.88 | 18.77 | 29.37 | 1.66 | 1.67 | 1.74 | 1.87 | 2.04 | 2.33 | 2.65 | 3.08 | 3.34 | 3.63 | 3.95 | 4.33 | 4.64 | 5.03 | 5.47 | 5.97 | 6.71 | 7.48 | 8.44 | 9.66 | 11 | 12.45 | 13.95 | 15.57 | 17.38 | 19.4 | 21.55 | 23.67 | 25.96 | 28.18 | 30.45 | 32.74 | 35.01 | 37.31 | 39.5 | 41.73 | 43.85 | 45.97 | 47.95
111 | Gladioluksen (itämättömät sipulit) sipulinkuoret, lanka 1 | 50.12 | 10.34 | 49.81 | 1.58 | 1.5 | 1.44 | 1.41 | 1.3 | 1.15 | 1.04 | 1.26 | 1.49 | 2.1 | 3.28 | 5.01 | 6.94 | 8.74 | 10.42 | 11.99 | 13.66 | 15.15 | 16.72 | 18.36 | 19.94 | 21.52 | 23.14 | 24.72 | 26.27 | 27.88 | 29.57 | 31.24 | 32.89 | 34.28 | 35.4 | 36.83 | 38.47 | 40.21 | 41.89 | 43.44 | 44.86 | 46.22 | 47.52
112 | Gladioluksen (itämättömät sipulit) sipulinkuoret, lanka 3 | 60.67 | 6.9 | 42.02 | 1.65 | 1.57 | 1.52 | 1.48 | 1.43 | 1.7 | 2.65 | 4.39 | 6.23 | 8.24 | 10.58 | 13.12 | 15.33 | 17.45 | 19.54 | 21.39 | 23.3 | 25.06 | 27.06 | 29.07 | 30.9 | 32.72 | 34.6 | 36.29 | 37.83 | 39.53 | 41.15 | 42.65 | 44.28 | 45.1 | 46.13 | 47.41 | 49.29 | 51.2 | 53 | 54.57 | 55.93 | 57.2 | 58.52
113 | Gladioluksen (itämättömät sipulit) sipulinkuoret, lanka 2 | 47.47 | 9.94 | 43.25 | 1.5 | 1.43 | 1.39 | 1.33 | 1.22 | 1.1 | 1.1 | 1.5 | 1.96 | 2.75 | 3.93 | 5.41 | 6.87 | 8.29 | 9.6 | 10.83 | 12.17 | 13.41 | 14.73 | 16.1 | 17.41 | 18.81 | 20.18 | 21.58 | 22.97 | 24.43 | 25.96 | 27.64 | 29.23 | 30.4 | 31.43 | 32.98 | 35.2 | 37.58 | 39.73 | 41.74 | 43.69 | 45.47 | 47.24
114 | Mustikka, tuoreet marjat, aluna + rauta, lanka 6 | 21.65 | 5.83 | 10.21 | 1.44 | 1.43 | 1.46 | 1.5 | 1.53 | 1.53 | 1.52 | 1.74 | 1.85 | 2.03 | 2.15 | 2.35 | 2.37 | 2.6 | 2.69 | 2.74 | 2.87 | 2.93 | 3.04 | 3.22 | 3.33 | 3.44 | 3.65 | 3.88 | 4.21 | 4.65 | 5.06 | 5.53 | 6.04 | 6.62 | 7.26 | 7.99 | 8.7 | 9.74 | 10.74 | 11.96 | 13.38 | 14.85 | 16.83
115 | Mustikka, tuoreet marjat, aluna + rauta, lanka 14 | 41.92 | 8.87 | 20.3 | 1.95 | 2.08 | 2.27 | 2.58 | 2.99 | 3.54 | 4.19 | 5 | 5.62 | 6.23 | 6.79 | 7.4 | 7.83 | 8.39 | 8.9 | 9.38 | 10.01 | 10.52 | 11.16 | 11.88 | 12.55 | 13.24 | 14.04 | 14.95 | 16.07 | 17.34 | 18.67 | 19.98 | 21.43 | 22.79 | 24.37 | 25.92 | 27.46 | 29.24 | 31.18 | 32.96 | 35.11 | 37.28 | 39.51
116 | Mustikka, tuoreet marjat, aluna, lanka 6 | 32.31 | 12.94 | 18.41 | 1.64 | 1.69 | 1.78 | 1.91 | 2.06 | 2.26 | 2.42 | 2.79 | 3.05 | 3.37 | 3.63 | 3.94 | 4.14 | 4.46 | 4.7 | 4.95 | 5.32 | 5.62 | 5.96 | 6.39 | 6.81 | 7.28 | 7.87 | 8.63 | 9.64 | 11.03 | 12.64 | 14.47 | 16.58 | 18.86 | 21.48 | 24.12 | 26.82 | 29.62 | 32.3 | 34.92 | 37.35 | 39.8 | 42.26
117 | Mustikka, tuoreet marjat, aluna, lanka 14 | 41.04 | 12.73 | 19.4 | 1.99 | 2.18 | 2.44 | 2.83 | 3.29 | 3.86 | 4.42 | 5.1 | 5.62 | 6.12 | 6.6 | 7.02 | 7.39 | 7.73 | 8.12 | 8.53 | 9.12 | 9.56 | 10.07 | 10.75 | 11.46 | 12.25 | 13.19 | 14.33 | 15.75 | 17.48 | 19.56 | 21.79 | 24.19 | 26.78 | 29.4 | 31.98 | 34.54 | 36.81 | 39.24 | 41.39 | 43.42 | 45.36 | 47.09
118 | Venäläinen tee, 2. jälkivärjäys, lanka 1 | 34.87 | 15.99 | 32.21 | 1.54 | 1.48 | 1.42 | 1.41 | 1.35 | 1.27 | 1.22 | 1.45 | 1.62 | 1.94 | 2.26 | 2.68 | 3.04 | 3.51 | 4 | 4.52 | 5.24 | 5.87 | 6.59 | 7.5 | 8.44 | 9.4 | 10.53 | 11.7 | 12.98 | 14.44 | 16.06 | 17.67 | 19.55 | 21.24 | 23.29 | 25.21 | 27.38 | 29.51 | 31.63 | 33.53 | 35.55 | 37.48 | 39.34
119 | Mahoniapensaan marjat, lanka 1 | 31.45 | 10.9 | 14.49 | 1.56 | 1.57 | 1.65 | 1.8 | 2.04 | 2.4 | 2.78 | 3.23 | 3.52 | 3.8 | 4.06 | 4.34 | 4.52 | 4.79 | 5 | 5.15 | 5.37 | 5.48 | 5.68 | 6.03 | 6.39 | 6.82 | 7.39 | 8.07 | 8.93 | 10.02 | 11.26 | 12.59 | 14.24 | 16.02 | 18.28 | 20.49 | 23.08 | 25.45 | 27.97 | 30.13 | 32.2 | 34.2 | 36.05
120 | Mahoniapensaan marjat, lanka 3 | 50.69 | 10.76 | 23.46 | 1.63 | 1.8 | 2.29 | 3.12 | 4.15 | 5.6 | 7.02 | 8.02 | 8.7 | 9.34 | 10.13 | 10.94 | 11.74 | 12.47 | 13.45 | 14.42 | 15.38 | 16.18 | 16.99 | 17.9 | 18.93 | 20.06 | 21.35 | 22.85 | 24.67 | 26.66 | 28.88 | 31.03 | 33.5 | 35.75 | 38.44 | 40.74 | 43.22 | 45.26 | 47.26 | 48.99 | 50.57 | 52.19 | 53.53
121 | Mahoniapensaan marjat, lanka 14 | 35.76 | 9.32 | 15.08 | 1.54 | 1.58 | 1.75 | 2.05 | 2.47 | 3.02 | 3.61 | 4.26 | 4.67 | 5.08 | 5.46 | 5.85 | 6.15 | 6.53 | 6.81 | 7.01 | 7.27 | 7.45 | 7.74 | 8.11 | 8.5 | 8.96 | 9.54 | 10.24 | 11.14 | 12.3 | 13.62 | 15.12 | 16.84 | 18.75 | 21.06 | 23.35 | 26 | 28.63 | 31.11 | 33.48 | 35.67 | 37.74 | 39.8
122 | Mahoniapensaan marjat, lanka 13 | 41.76 | 10.5 | 19.3 | 1.54 | 1.59 | 1.83 | 2.31 | 2.93 | 3.86 | 4.72 | 5.44 | 5.9 | 6.34 | 6.85 | 7.39 | 7.85 | 8.4 | 8.96 | 9.44 | 9.93 | 10.32 | 10.84 | 11.42 | 12 | 12.7 | 13.6 | 14.63 | 15.9 | 17.49 | 19.23 | 21.03 | 23.17 | 25.48 | 28.08 | 30.55 | 33.16 | 35.48 | 37.74 | 39.6 | 41.43 | 43.2 | 44.72
123 | Ruusunmarja, aluna, lanka 3 | 65.25 | 6.15 | 30.1 | 2.93 | 3.21 | 3.62 | 4.34 | 5.39 | 7.06 | 9.36 | 11.9 | 14.31 | 16.41 | 18.51 | 20.33 | 22.2 | 23.71 | 25.54 | 27.38 | 29.26 | 30.87 | 32.56 | 34.31 | 36.06 | 37.8 | 39.44 | 41.08 | 42.64 | 44.29 | 45.97 | 47.51 | 49.09 | 50.26 | 51.71 | 52.94 | 54.56 | 55.89 | 57.12 | 58.3 | 59.45 | 60.53 | 61.36
124 | Ruusunmarja, aluna, lanka 14 | 53.02 | 8.54 | 29.56 | 1.93 | 1.97 | 2.07 | 2.27 | 2.56 | 3.21 | 4.28 | 5.85 | 7.4 | 8.82 | 10.14 | 11.34 | 12.46 | 13.49 | 14.62 | 15.72 | 16.93 | 17.98 | 19.21 | 20.55 | 21.89 | 23.17 | 24.57 | 25.95 | 27.45 | 29.02 | 30.71 | 32.28 | 34.06 | 35.65 | 37.35 | 39.09 | 41 | 42.75 | 44.71 | 46.44 | 48.29 | 50.16 | 51.72
125 | Pihlajan marjat ja lehdet, jälkiliemi, aluna, lanka 3 | 62.09 | 11.1 | 30.88 | 1.94 | 2.38 | 3.03 | 3.85 | 4.97 | 6.73 | 8.83 | 10.77 | 12.28 | 13.7 | 15.21 | 16.64 | 17.82 | 19.25 | 20.68 | 22.09 | 23.71 | 25.48 | 27.7 | 29.81 | 31.8 | 33.87 | 35.89 | 38 | 40.27 | 42.66 | 44.88 | 47.22 | 49.36 | 51.44 | 53.26 | 55.09 | 56.73 | 58.43 | 60 | 61.38 | 62.54 | 63.71 | 64.85
126 | Pihlajan marjat ja lehdet, jälkiliemi, aluna, lanka 5 | 50.31 | 14.71 | 31.62 | 1.77 | 1.86 | 2.02 | 2.32 | 2.72 | 3.4 | 4.24 | 5.2 | 5.98 | 6.8 | 7.7 | 8.64 | 9.4 | 10.32 | 11.25 | 12.16 | 13.29 | 14.42 | 15.86 | 17.42 | 18.94 | 20.57 | 22.3 | 24.15 | 26.28 | 28.78 | 31.38 | 33.9 | 36.69 | 39.03 | 41.73 | 43.94 | 46.46 | 48.7 | 51.08 | 53.02 | 55.02 | 56.78 | 58.56
127 | Tuomen marjat, aluna, lanka 14 | 37.62 | 1.89 | 22.85 | 1.54 | 1.5 | 1.49 | 1.56 | 1.65 | 1.82 | 2.03 | 2.53 | 3.12 | 3.87 | 4.72 | 5.6 | 6.41 | 7.17 | 7.81 | 8.35 | 8.89 | 9.27 | 9.65 | 10.07 | 10.37 | 10.64 | 10.89 | 11.15 | 11.51 | 12.03 | 12.62 | 13.27 | 14.15 | 15.22 | 16.92 | 18.95 | 21.59 | 24.63 | 27.98 | 31.32 | 34.73 | 37.83 | 40.59
128 | Tuomen marjat, aluna, lanka 15 | 41.43 | 1.35 | 19.62 | 2.87 | 3.02 | 3.13 | 3.28 | 3.46 | 3.74 | 4.01 | 4.38 | 4.92 | 5.77 | 6.86 | 7.94 | 8.82 | 9.56 | 10.15 | 10.62 | 11.08 | 11.41 | 11.77 | 12.21 | 12.58 | 12.96 | 13.37 | 13.75 | 14.16 | 14.56 | 15.02 | 15.47 | 16.08 | 16.73 | 17.44 | 18.33 | 19.37 | 20.45 | 21.89 | 23.21 | 24.83 | 26.46 | 28.12
129 | Ruusun marja, aluna, lanka 1 | 55.95 | 9.23 | 32.5 | 1.78 | 1.75 | 1.78 | 1.91 | 2.14 | 2.8 | 3.96 | 5.76 | 7.65 | 9.43 | 11.08 | 12.62 | 13.88 | 15.07 | 16.32 | 17.63 | 19.04 | 20.26 | 21.62 | 23.15 | 24.72 | 26.29 | 27.92 | 29.64 | 31.43 | 33.31 | 35.37 | 37.25 | 39.23 | 41.07 | 42.93 | 44.69 | 46.46 | 48.13 | 49.87 | 51.42 | 53.05 | 54.49 | 55.77
130 | Ruusun marja, aluna, lanka 2 | 52.31 | 8.52 | 26.53 | 1.67 | 1.66 | 1.71 | 1.89 | 2.27 | 3.09 | 4.39 | 6.22 | 8.01 | 9.56 | 10.91 | 12.05 | 13.04 | 13.91 | 14.76 | 15.66 | 16.65 | 17.57 | 18.56 | 19.6 | 20.79 | 21.99 | 23.24 | 24.56 | 26.15 | 27.91 | 29.78 | 31.66 | 33.59 | 35.56 | 37.71 | 39.76 | 41.95 | 44.21 | 46.51 | 48.72 | 50.86 | 53.32 | 55.52
131 | Pehmenneet punasipulit kuorineen, aluna, harmaa lanka, lanka 9 | 51.54 | 1.26 | 23.96 | 3.69 | 3.91 | 4.18 | 4.56 | 5.05 | 5.63 | 6.17 | 6.87 | 7.68 | 8.97 | 10.84 | 12.73 | 14.25 | 15.43 | 16.39 | 17.22 | 17.97 | 18.57 | 19.28 | 19.99 | 20.59 | 21.22 | 21.78 | 22.35 | 23 | 23.61 | 24.35 | 25.19 | 26.09 | 27.02 | 28.01 | 28.89 | 29.86 | 30.82 | 31.78 | 32.67 | 33.5 | 34.39 | 35.32
132 | Vadelman marjat, lanka 1 | 49.3 | 9.4 | 26.43 | 1.97 | 1.96 | 2.02 | 2.2 | 2.52 | 3.17 | 4.13 | 5.45 | 6.65 | 7.84 | 8.97 | 10.07 | 10.99 | 11.94 | 12.85 | 13.65 | 14.5 | 15.19 | 15.97 | 16.88 | 17.81 | 18.86 | 20.16 | 21.56 | 23.16 | 25.01 | 27.02 | 29.03 | 31.26 | 33.44 | 35.54 | 37.67 | 39.76 | 41.89 | 44.16 | 46.21 | 48.43 | 50.5 | 52.54
133 | Vadelman marjat, lanka 2 | 49.32 | 7.85 | 18.46 | 2.09 | 2.16 | 2.36 | 2.81 | 3.52 | 4.74 | 6.3 | 8.02 | 9.45 | 10.64 | 11.59 | 12.45 | 13.03 | 13.62 | 14.17 | 14.67 | 15.21 | 15.61 | 16.14 | 16.84 | 17.6 | 18.42 | 19.54 | 20.66 | 22.01 | 23.54 | 25.32 | 27.03 | 29.05 | 30.84 | 33.02 | 35.16 | 37.3 | 39.61 | 41.96 | 44.21 | 46.66 | 49 | 51.34
134 | Vadelman marjat, lanka 3 | 62.68 | 6.71 | 25.94 | 2.77 | 2.96 | 3.44 | 4.41 | 5.82 | 7.88 | 10.27 | 12.55 | 14.6 | 16.34 | 18.19 | 19.63 | 21.24 | 22.53 | 23.95 | 25.46 | 26.88 | 28.06 | 29.34 | 30.64 | 32.04 | 33.52 | 34.89 | 36.52 | 38.3 | 40.23 | 42.33 | 44.23 | 46.17 | 47.95 | 49.74 | 51.15 | 52.88 | 54.44 | 56 | 57.48 | 58.91 | 60.35 | 61.57
135 | Puolukka, viinikivi, lanka 4 | 56.24 | 11.94 | 25.61 | 2.85 | 3.21 | 3.75 | 4.54 | 5.59 | 7.03 | 8.47 | 9.87 | 10.96 | 11.95 | 13.01 | 13.95 | 14.85 | 15.62 | 16.69 | 17.81 | 19.14 | 20.14 | 21.31 | 22.79 | 24.39 | 25.93 | 27.81 | 29.7 | 31.91 | 34.38 | 36.89 | 39.16 | 41.62 | 43.66 | 45.8 | 47.69 | 49.55 | 51.14 | 53.01 | 54.47 | 56.21 | 57.68 | 58.81
136 | Puolukka, viinikivi, lanka 13 | 46.1 | 15.45 | 24.88 | 2.12 | 2.19 | 2.39 | 2.76 | 3.31 | 4.12 | 4.93 | 5.72 | 6.28 | 6.84 | 7.39 | 7.96 | 8.46 | 9.04 | 9.63 | 10.28 | 11.09 | 11.89 | 12.8 | 13.79 | 14.91 | 16.12 | 17.56 | 19.25 | 21.23 | 23.73 | 26.53 | 29.44 | 32.37 | 35.3 | 38.07 | 40.71 | 43.28 | 45.73 | 48.23 | 50.58 | 52.77 | 55.12 | 57.19
137 | Puolukka, viinikivi, lanka 2 | 39.37 | 15.55 | 26.04 | 1.62 | 1.67 | 1.76 | 1.95 | 2.17 | 2.5 | 2.83 | 3.3 | 3.66 | 4.06 | 4.46 | 4.91 | 5.26 | 5.75 | 6.19 | 6.69 | 7.33 | 8.02 | 8.83 | 9.69 | 10.67 | 11.68 | 12.82 | 14.11 | 15.68 | 17.62 | 19.72 | 21.94 | 24.17 | 26.3 | 28.51 | 30.48 | 32.65 | 34.71 | 36.97 | 39.09 | 41.06 | 42.95 | 44.95
138 | Karviaismarja, aluna, lanka 2 | 44.92 | 16.09 | 25.12 | 2.15 | 2.37 | 2.64 | 3.03 | 3.46 | 3.98 | 4.5 | 5.17 | 5.69 | 6.21 | 6.77 | 7.36 | 7.92 | 8.53 | 9.15 | 9.77 | 10.52 | 11.13 | 11.85 | 12.74 | 13.76 | 14.88 | 16.36 | 18.09 | 20.24 | 22.75 | 25.76 | 28.85 | 32.21 | 35.28 | 38.46 | 41.28 | 44.12 | 46.86 | 49.44 | 51.79 | 54.14 | 56.36 | 58.37
139 | Karviaismarja, aluna, lanka 10 | 59.92 | 11.24 | 25.46 | 3.51 | 4.11 | 4.8 | 5.73 | 6.9 | 8.6 | 10.36 | 12.01 | 13.27 | 14.4 | 15.62 | 16.87 | 18.02 | 19.06 | 20.44 | 21.76 | 22.98 | 23.9 | 25.01 | 26.45 | 28 | 29.65 | 31.61 | 33.7 | 36.14 | 38.89 | 41.94 | 44.75 | 47.59 | 50.13 | 52.4 | 54.37 | 56.28 | 57.97 | 59.64 | 60.98 | 62.49 | 63.85 | 64.92
140 | Konnamarja, lehdet ja varsi, lanka 2 | 58.03 | 5.98 | 29.96 | 1.61 | 1.72 | 1.95 | 2.32 | 2.78 | 3.66 | 5.15 | 7.27 | 9.51 | 11.55 | 13.43 | 15.11 | 16.42 | 17.71 | 19.15 | 20.5 | 21.9 | 23.06 | 24.34 | 25.76 | 27.18 | 28.59 | 30 | 31.42 | 32.82 | 34.19 | 35.56 | 36.72 | 38.09 | 39.16 | 40.37 | 41.35 | 42.61 | 43.85 | 45.28 | 46.9 | 48.62 | 50.28 | 51.73
141 | Mustikka, tuoreista marjoista, lanka 1 | 27.49 | 6.65 | 11.76 | 1.65 | 1.63 | 1.64 | 1.72 | 1.81 | 2 | 2.22 | 2.62 | 2.86 | 3.13 | 3.35 | 3.66 | 3.81 | 4.12 | 4.33 | 4.48 | 4.66 | 4.71 | 4.77 | 4.89 | 4.97 | 5.05 | 5.26 | 5.57 | 6.06 | 6.79 | 7.67 | 8.69 | 10.08 | 11.8 | 14.15 | 16.83 | 20.06 | 23.58 | 27.39 | 31.04 | 34.81 | 38.26 | 41.63
142 | Mustikka, tuoreista marjoista, lanka 14 | 36.62 | 9.67 | 17.49 | 1.74 | 1.77 | 1.87 | 2.1 | 2.39 | 2.82 | 3.34 | 3.96 | 4.42 | 4.88 | 5.27 | 5.73 | 6.03 | 6.46 | 6.82 | 7.16 | 7.58 | 7.89 | 8.24 | 8.67 | 9.05 | 9.46 | 10.01 | 10.72 | 11.71 | 13.01 | 14.52 | 16.12 | 18.11 | 20.37 | 23.14 | 26.13 | 29.34 | 32.74 | 36.2 | 39.41 | 42.63 | 45.52 | 48.22
143 | Mustikka, tuoreista marjoista, lanka 3 | 48.79 | 11.29 | 23.14 | 2 | 2.2 | 2.52 | 3.02 | 3.71 | 4.67 | 5.79 | 6.91 | 7.8 | 8.6 | 9.39 | 10.16 | 10.8 | 11.55 | 12.21 | 12.93 | 13.72 | 14.57 | 15.5 | 16.39 | 17.29 | 18.31 | 19.53 | 20.95 | 22.62 | 24.67 | 26.89 | 29.22 | 31.88 | 34.55 | 37.52 | 40.37 | 43.16 | 46.03 | 48.54 | 50.83 | 52.95 | 54.87 | 56.63
144 | Mahoniapensaan marjojen 1. jälkiliemivärjäys, lanka 1 | 33.54 | 11.44 | 15.44 | 1.56 | 1.59 | 1.72 | 1.95 | 2.27 | 2.72 | 3.15 | 3.67 | 3.95 | 4.26 | 4.53 | 4.85 | 5.07 | 5.39 | 5.64 | 5.82 | 6.06 | 6.19 | 6.44 | 6.86 | 7.29 | 7.81 | 8.49 | 9.29 | 10.29 | 11.51 | 12.87 | 14.33 | 16.1 | 17.96 | 20.25 | 22.48 | 24.93 | 27.37 | 29.66 | 31.72 | 33.66 | 35.39 | 37.2
145 | Mahoniapensaan marjojen 1. jälkiliemivärjäys, lanka 14 | 36.77 | 10.67 | 16.77 | 1.56 | 1.63 | 1.84 | 2.19 | 2.64 | 3.19 | 3.75 | 4.34 | 4.67 | 5.05 | 5.4 | 5.83 | 6.11 | 6.54 | 6.88 | 7.17 | 7.52 | 7.74 | 8.04 | 8.51 | 9 | 9.55 | 10.27 | 11.12 | 12.17 | 13.53 | 15 | 16.61 | 18.47 | 20.5 | 22.89 | 25.32 | 27.79 | 30.32 | 32.77 | 34.95 | 37.06 | 39.1 | 40.91
146 | Mahoniapensaan 1. jälkiliemivärjäys, lanka 3 | 52.1 | 11.89 | 25.74 | 1.69 | 1.9 | 2.45 | 3.32 | 4.41 | 5.75 | 7.05 | 8.05 | 8.67 | 9.36 | 10.14 | 11.01 | 11.82 | 12.73 | 13.74 | 14.84 | 15.96 | 16.92 | 17.98 | 19.08 | 20.3 | 21.58 | 23.05 | 24.76 | 26.78 | 29 | 31.41 | 33.79 | 36.38 | 39 | 41.7 | 44.14 | 46.65 | 48.79 | 50.87 | 52.53 | 54.22 | 55.74 | 57.13
147 | Mahoniapensaan 1. jälkiliemivärjäys, lanka 5 | 36.88 | 11.11 | 17.21 | 1.55 | 1.6 | 1.79 | 2.12 | 2.56 | 3.11 | 3.68 | 4.26 | 4.62 | 5 | 5.36 | 5.77 | 6.08 | 6.48 | 6.82 | 7.12 | 7.46 | 7.7 | 8.03 | 8.51 | 9.03 | 9.63 | 10.41 | 11.3 | 12.4 | 13.75 | 15.28 | 16.89 | 18.79 | 20.84 | 23.18 | 25.65 | 28.12 | 30.73 | 33.16 | 35.41 | 37.67 | 39.74 | 41.65
148 | Mahoniapensaan 1. jälkiliemivärjäys, vaal.ruskea, lanka 1 | 50.99 | 12.05 | 26.11 | 1.75 | 1.91 | 2.39 | 3.15 | 4.14 | 5.38 | 6.47 | 7.41 | 7.99 | 8.63 | 9.4 | 10.26 | 11.02 | 11.9 | 12.91 | 14.01 | 15.15 | 16.03 | 16.98 | 18.11 | 19.3 | 20.58 | 22.03 | 23.72 | 25.61 | 27.85 | 30.16 | 32.52 | 35.08 | 37.65 | 40.31 | 42.77 | 45.25 | 47.45 | 49.52 | 51.25 | 52.89 | 54.55 | 56
149 | Mustamarja-aronia (marjat), 1. jälkiliemivärjäys,aluna, lanka 14 | 33.39 | 5.35 | 13.59 | 1.73 | 1.86 | 2.06 | 2.3 | 2.58 | 2.89 | 3.22 | 3.73 | 4.08 | 4.49 | 4.87 | 5.29 | 5.67 | 6.13 | 6.52 | 6.85 | 7.15 | 7.29 | 7.34 | 7.38 | 7.35 | 7.39 | 7.56 | 7.91 | 8.44 | 9.26 | 10.44 | 12.02 | 14.12 | 16.71 | 19.93 | 23.49 | 27.49 | 31.76 | 36.14 | 40.24 | 44.26 | 47.85 | 51.23
150 | Mustamarja-aronia (marjat), 1. jälkiliemivärjäys, aluna, lanka 3 | 58.71 | 7 | 20.71 | 2.89 | 3.9 | 5.09 | 6.39 | 7.81 | 9.5 | 11.25 | 12.99 | 14.4 | 15.68 | 16.91 | 18.2 | 19.1 | 20.15 | 21.21 | 22.16 | 23.21 | 24.13 | 25.2 | 26.18 | 27.05 | 27.95 | 29.05 | 30.3 | 31.76 | 33.56 | 35.77 | 38.09 | 41.05 | 43.9 | 47.19 | 50.15 | 53.29 | 56.12 | 58.91 | 61.24 | 63.36 | 65.28 | 66.81
151 | Mustamarja-aronia (marjat), 1. jälkiliemivärjäys, lanka 16 | 73.4 | 2.83 | 13.28 | 11.51 | 13.15 | 15.72 | 19.61 | 23.82 | 27.06 | 29.56 | 31.5 | 33.33 | 34.76 | 36.36 | 37.79 | 39.25 | 40.28 | 41.28 | 42.33 | 43.36 | 44.07 | 44.67 | 45.37 | 46.13 | 47 | 47.82 | 48.87 | 50.08 | 51.45 | 53.13 | 54.77 | 56.77 | 58.82 | 60.88 | 62.75 | 64.71 | 66.45 | 68.04 | 69.33 | 70.44 | 71.53 | 72.41
152 | Mahonian marjat, 3.jälkiliemivärjäys, lanka 1 | 37.09 | 8.07 | 13.94 | 1.94 | 1.98 | 2.12 | 2.36 | 2.75 | 3.37 | 4.06 | 4.84 | 5.37 | 5.86 | 6.28 | 6.75 | 7.03 | 7.4 | 7.67 | 7.88 | 8.15 | 8.27 | 8.47 | 8.83 | 9.21 | 9.62 | 10.18 | 10.84 | 11.7 | 12.8 | 14.03 | 15.37 | 17.05 | 18.94 | 21.29 | 23.87 | 26.52 | 29.36 | 32.08 | 34.53 | 36.87 | 38.92 | 40.93
153 | Mahonian marjat, 3. jälkiliemivärjäys, lanka 3 | 51.89 | 9.22 | 22.48 | 1.7 | 1.88 | 2.33 | 3.11 | 4.23 | 5.84 | 7.47 | 8.75 | 9.56 | 10.36 | 11.26 | 12.22 | 13 | 13.92 | 14.86 | 15.78 | 16.69 | 17.4 | 18.26 | 19.17 | 20.11 | 21.09 | 22.25 | 23.54 | 25.16 | 27.14 | 29.25 | 31.28 | 33.76 | 36.13 | 38.86 | 41.44 | 44.22 | 46.72 | 49.09 | 51.12 | 53.05 | 54.85 | 56.39
154 | Mahonian marjat, 3. jälkiliemivärjäys, lanka 5 | 44.94 | 8.3 | 19.28 | 1.53 | 1.62 | 1.92 | 2.47 | 3.26 | 4.42 | 5.55 | 6.49 | 7.13 | 7.76 | 8.43 | 9.15 | 9.74 | 10.38 | 11.01 | 11.6 | 12.21 | 12.69 | 13.21 | 13.74 | 14.38 | 15.03 | 15.79 | 16.79 | 17.99 | 19.46 | 21.07 | 22.79 | 24.8 | 26.95 | 29.37 | 31.9 | 34.53 | 37.1 | 39.44 | 41.65 | 43.61 | 45.57 | 47.38
155 | Mahonian marjat, 2. jälkiliemivärjäys, lanka 1 | 38.57 | 11.9 | 18.47 | 1.54 | 1.56 | 1.69 | 1.93 | 2.35 | 2.99 | 3.74 | 4.44 | 4.9 | 5.35 | 5.8 | 6.26 | 6.64 | 7.06 | 7.43 | 7.75 | 8.13 | 8.38 | 8.73 | 9.26 | 9.88 | 10.55 | 11.44 | 12.5 | 13.81 | 15.35 | 17.09 | 18.9 | 21.02 | 23.4 | 26.02 | 28.77 | 31.49 | 34.01 | 36.6 | 38.72 | 40.87 | 42.8 | 44.67
156 | Mahonian marjat, 2. jälkiliemivärjäys, lanka 3 | 54.73 | 11.26 | 27.89 | 1.77 | 1.94 | 2.46 | 3.38 | 4.59 | 6.2 | 7.61 | 8.71 | 9.33 | 10.07 | 10.91 | 11.87 | 12.76 | 13.8 | 15.08 | 16.46 | 17.96 | 19.17 | 20.43 | 21.81 | 23.22 | 24.64 | 26.3 | 28.02 | 29.96 | 32.17 | 34.27 | 36.44 | 38.79 | 41.04 | 43.41 | 45.62 | 47.72 | 49.61 | 51.41 | 53.07 | 54.47 | 56 | 57.27
157 | Mahonian marjat, 2. jälkiliemivärjäys, lanka 5 | 49.85 | 11.54 | 26.06 | 1.72 | 1.79 | 2.12 | 2.77 | 3.68 | 4.86 | 5.98 | 6.9 | 7.46 | 8.08 | 8.83 | 9.64 | 10.39 | 11.27 | 12.26 | 13.26 | 14.36 | 15.21 | 16.25 | 17.35 | 18.48 | 19.63 | 20.94 | 22.47 | 24.29 | 26.26 | 28.41 | 30.52 | 33.02 | 35.47 | 38.2 | 40.73 | 43.18 | 45.49 | 47.64 | 49.57 | 51.23 | 52.84 | 54.42
158 | Pihlajan marja, aluna ja viinikivi, lanka 2 | 49.13 | 15.22 | 29.51 | 1.86 | 2.09 | 2.45 | 2.93 | 3.4 | 4.03 | 4.73 | 5.56 | 6.21 | 6.91 | 7.57 | 8.35 | 8.98 | 9.74 | 10.55 | 11.46 | 12.56 | 13.7 | 14.92 | 16.27 | 17.8 | 19.33 | 21.01 | 22.94 | 25.06 | 27.52 | 30 | 32.5 | 35.15 | 37.68 | 40.19 | 42.72 | 45.09 | 47.57 | 49.87 | 52.12 | 54.13 | 56.13 | 57.91
159 | Pihlajan marja, kupari, lanka 3 | 49.31 | 4.06 | 30.51 | 1.81 | 1.87 | 1.99 | 2.19 | 2.45 | 2.83 | 3.41 | 4.26 | 5.23 | 6.35 | 7.69 | 9.08 | 10.41 | 11.64 | 12.78 | 13.83 | 14.91 | 15.89 | 16.97 | 18.11 | 19.22 | 20.27 | 21.21 | 22.05 | 22.75 | 23.34 | 23.84 | 24.18 | 24.56 | 24.78 | 25.12 | 25.39 | 25.73 | 26.1 | 26.53 | 26.9 | 27.34 | 27.76 | 28.25
160 | Mustamarja-aronia (marjat), aluna, lanka 10 | 41.59 | 17.07 | 21.97 | 1.83 | 1.92 | 2.08 | 2.36 | 2.69 | 3.23 | 3.89 | 4.68 | 5.22 | 5.76 | 6.24 | 6.73 | 7.07 | 7.53 | 7.89 | 8.27 | 8.77 | 9.26 | 9.79 | 10.41 | 11.22 | 12.13 | 13.32 | 14.73 | 16.53 | 19.06 | 22.42 | 26.3 | 30.42 | 34.42 | 38.2 | 41.69 | 45.02 | 48.13 | 51.1 | 53.64 | 56.05 | 58.28 | 60.39
161 | Mustamarja-aronia (marjat), aluna, lanka 14 | 29.31 | 16.16 | 18.42 | 1.71 | 1.7 | 1.71 | 1.76 | 1.83 | 1.89 | 1.97 | 2.24 | 2.4 | 2.61 | 2.79 | 3.04 | 3.17 | 3.43 | 3.61 | 3.76 | 4.08 | 4.29 | 4.55 | 4.93 | 5.29 | 5.71 | 6.32 | 7.11 | 8.22 | 9.8 | 11.72 | 13.95 | 16.54 | 19.23 | 22.28 | 25.26 | 28.39 | 31.44 | 34.54 | 37.43 | 40.32 | 43 | 45.59
162 | Mustamarja-aronia (marjat), aluna, lanka 3 | 49.51 | 16.01 | 27.58 | 1.78 | 1.99 | 2.35 | 2.88 | 3.48 | 4.28 | 5.17 | 6.15 | 6.93 | 7.68 | 8.4 | 9.13 | 9.7 | 10.38 | 11.05 | 11.78 | 12.76 | 13.8 | 15.01 | 16.37 | 17.8 | 19.34 | 21.05 | 22.97 | 25.24 | 27.94 | 30.94 | 33.96 | 37.09 | 40.06 | 43.02 | 45.7 | 48.25 | 50.83 | 53.11 | 55.3 | 57.28 | 59.26 | 60.99
163 | Mustamarja-aronia (marjat), aluna, lanka 13 | 27.58 | 12.3 | 15.13 | 1.67 | 1.62 | 1.62 | 1.71 | 1.78 | 1.86 | 1.96 | 2.25 | 2.42 | 2.66 | 2.85 | 3.12 | 3.24 | 3.51 | 3.69 | 3.8 | 4.03 | 4.16 | 4.33 | 4.58 | 4.8 | 5.08 | 5.5 | 6.04 | 6.78 | 7.83 | 9.17 | 10.86 | 13.08 | 15.62 | 18.69 | 21.85 | 25.18 | 28.64 | 32.22 | 35.37 | 38.65 | 41.69 | 44.57
164 | Mustikka, 3. jälkiliemi, aluna, lanka 2 | 33.63 | 10.7 | 18.55 | 1.54 | 1.61 | 1.71 | 1.9 | 2.09 | 2.33 | 2.58 | 3.02 | 3.35 | 3.72 | 4.04 | 4.37 | 4.65 | 4.94 | 5.23 | 5.53 | 5.98 | 6.34 | 6.7 | 7.18 | 7.67 | 8.17 | 8.74 | 9.48 | 10.42 | 11.6 | 12.89 | 14.23 | 15.66 | 17.22 | 18.92 | 20.55 | 22.27 | 24.08 | 25.9 | 27.78 | 29.78 | 31.84 | 34
165 | Mustikka, 3. jälkiliemi, aluna, lanka 14 | 50.38 | 11.45 | 24.21 | 2.28 | 2.59 | 3.01 | 3.58 | 4.25 | 5.21 | 6.19 | 7.33 | 8.22 | 9.1 | 9.9 | 10.73 | 11.38 | 12.1 | 12.84 | 13.61 | 14.6 | 15.51 | 16.57 | 17.76 | 18.92 | 20.09 | 21.43 | 22.86 | 24.67 | 26.74 | 28.88 | 30.99 | 33.27 | 35.55 | 37.9 | 39.98 | 42.13 | 44.07 | 46.05 | 47.78 | 49.46 | 51.07 | 52.55
166 | Mustikka, 3. jälkiliemi, aluna, lanka 16 | 74.59 | 4.71 | 16.44 | 12.05 | 13.55 | 15.89 | 19.3 | 22.89 | 25.99 | 28.28 | 30.49 | 32.25 | 33.96 | 35.64 | 37.18 | 38.64 | 39.83 | 41.06 | 42.24 | 43.42 | 44.53 | 45.81 | 47.18 | 48.48 | 49.89 | 51.19 | 52.56 | 54.07 | 55.78 | 57.68 | 59.39 | 61.45 | 63.2 | 65.25 | 66.87 | 68.7 | 70.19 | 71.66 | 72.84 | 73.95 | 75.07 | 75.86
167 | Mustikka, aluna, lanka 1 | 28.87 | 12.22 | 18.19 | 1.52 | 1.5 | 1.5 | 1.56 | 1.61 | 1.67 | 1.73 | 1.99 | 2.21 | 2.49 | 2.77 | 3.09 | 3.35 | 3.65 | 3.9 | 4.1 | 4.41 | 4.61 | 4.81 | 5.07 | 5.31 | 5.59 | 6.01 | 6.6 | 7.45 | 8.67 | 10.18 | 12.01 | 14.24 | 16.82 | 19.81 | 23.05 | 26.48 | 30 | 33.59 | 36.85 | 40.09 | 43.12 | 45.95
168 | Mustikka, aluna, lanka 6 | 36.71 | 10.37 | 18.25 | 1.89 | 1.91 | 1.99 | 2.19 | 2.45 | 2.78 | 3.19 | 3.76 | 4.19 | 4.69 | 5.16 | 5.68 | 6.07 | 6.54 | 6.94 | 7.28 | 7.7 | 7.97 | 8.25 | 8.59 | 8.9 | 9.23 | 9.75 | 10.48 | 11.54 | 13.07 | 14.92 | 17.08 | 19.74 | 22.71 | 26.33 | 29.91 | 33.95 | 37.85 | 41.92 | 45.48 | 48.96 | 52.1 | 54.9
169 | Mustikka, aluna, lanka 17 | 51.53 | 13.63 | 24.18 | 2.16 | 2.34 | 2.64 | 3.18 | 3.98 | 5.19 | 6.54 | 7.89 | 8.88 | 9.79 | 10.62 | 11.47 | 12.1 | 12.84 | 13.54 | 14.25 | 15.15 | 16.02 | 17.08 | 18.24 | 19.42 | 20.61 | 22.07 | 23.75 | 26.02 | 28.8 | 31.74 | 35.01 | 38.54 | 41.81 | 45.43 | 48.56 | 51.84 | 54.76 | 57.51 | 59.89 | 62.05 | 63.98 | 65.69
170 | Pihlajanmarja, aluna, lanka 11 | 62.19 | 11.1 | 29.93 | 2.06 | 2.64 | 3.51 | 4.55 | 5.8 | 7.56 | 9.5 | 11.38 | 12.79 | 14.13 | 15.57 | 16.95 | 18.22 | 19.57 | 21.04 | 22.53 | 24.17 | 25.76 | 27.72 | 29.76 | 31.63 | 33.71 | 35.76 | 37.92 | 40.24 | 42.75 | 45.12 | 47.45 | 49.78 | 51.76 | 53.85 | 55.62 | 57.38 | 59.17 | 60.74 | 62.12 | 63.44 | 64.58 | 65.78
171 | Pihlajanmarja, aluna, lanka 14 | 47.51 | 15.06 | 29.45 | 1.8 | 1.94 | 2.17 | 2.51 | 2.94 | 3.5 | 4.14 | 4.91 | 5.53 | 6.21 | 6.9 | 7.63 | 8.28 | 8.97 | 9.78 | 10.64 | 11.7 | 12.64 | 13.74 | 15.04 | 16.44 | 17.85 | 19.42 | 21.14 | 23.25 | 25.61 | 28.12 | 30.61 | 33.2 | 35.65 | 38.18 | 40.58 | 43.08 | 45.4 | 47.77 | 49.92 | 52.06 | 54.03 | 55.89
172 | Kokenilli, 1. jälkiliemi, aluna, lanka 2 | 62.47 | 17.14 | 7.63 | 8.5 | 9.84 | 11.4 | 13.51 | 16.01 | 18.95 | 21.84 | 24.32 | 25.8 | 26.91 | 27.55 | 28.03 | 27.29 | 26.88 | 26.42 | 25.56 | 24.37 | 24.33 | 25.99 | 27.3 | 27.28 | 27.81 | 31.03 | 36.29 | 41.77 | 46.5 | 49.72 | 52.31 | 54.58 | 56.59 | 58.26 | 59.56 | 60.65 | 61.71 | 62.51 | 63.07 | 63.74 | 64.35 | 64.7
173 | Kokenilli, lanka 6 | 29.49 | 45.25 | 10.73 | 2.06 | 2.2 | 2.48 | 3.05 | 3.71 | 4.33 | 4.63 | 4.83 | 4.6 | 4.24 | 3.71 | 3.19 | 2.52 | 2.15 | 1.82 | 1.49 | 1.36 | 1.38 | 1.59 | 1.8 | 1.87 | 2.4 | 4.25 | 7.74 | 13.08 | 19.18 | 24.97 | 29.98 | 34.71 | 38.75 | 42.48 | 45.59 | 48.31 | 50.58 | 52.71 | 54.43 | 56.02 | 57.5 | 58.79
174 | Kladius kasvi ja sipuli, lanka 14 | 42.06 | 16.93 | 34.54 | 1.71 | 1.68 | 1.7 | 1.8 | 1.9 | 2.03 | 2.13 | 2.57 | 2.86 | 3.26 | 3.7 | 4.28 | 4.79 | 5.51 | 6.21 | 6.93 | 7.93 | 8.87 | 9.99 | 11.35 | 12.75 | 14.17 | 15.71 | 17.32 | 19.07 | 21.05 | 23.06 | 25.08 | 27.4 | 29.63 | 31.88 | 34.07 | 36.43 | 38.78 | 41.18 | 43.35 | 45.65 | 47.71 | 49.81
175 | Kladius kasvi ja sipuli, lanka 3 | 54.98 | 13.92 | 35.53 | 1.98 | 2.11 | 2.36 | 2.83 | 3.47 | 4.3 | 5.11 | 6.08 | 6.85 | 7.71 | 8.7 | 9.85 | 11.08 | 12.36 | 13.72 | 15.05 | 16.64 | 18.14 | 19.83 | 21.72 | 23.79 | 25.79 | 27.91 | 30.02 | 32.31 | 34.62 | 37.04 | 39.32 | 41.74 | 43.98 | 46.15 | 48.27 | 50.47 | 52.51 | 54.54 | 56.4 | 58.24 | 59.81 | 61.35
176 | Kladius kasvi ja sipuli + krapin juuren jälkiliemi, lanka 14 | 33.63 | 19.02 | 29.25 | 1.52 | 1.48 | 1.45 | 1.44 | 1.43 | 1.36 | 1.3 | 1.57 | 1.79 | 2.09 | 2.43 | 2.79 | 3.04 | 3.42 | 3.7 | 3.95 | 4.43 | 4.93 | 5.58 | 6.35 | 7.16 | 8.28 | 9.82 | 11.45 | 13.09 | 14.72 | 16.3 | 17.89 | 19.56 | 21.25 | 22.94 | 24.85 | 26.69 | 28.78 | 30.63 | 32.69 | 34.54 | 36.36 | 38.28
177 | Mäkikuisma, kukat, jälkivärjäys, aluna, lanka 14 | 33.24 | 16.56 | 28.83 | 1.67 | 1.6 | 1.54 | 1.52 | 1.46 | 1.41 | 1.37 | 1.66 | 1.85 | 2.08 | 2.32 | 2.64 | 2.84 | 3.24 | 3.62 | 4.06 | 4.75 | 5.34 | 6.03 | 6.8 | 7.6 | 8.41 | 9.24 | 9.93 | 11 | 12.8 | 14.88 | 17.02 | 19.5 | 22.02 | 24.63 | 27.13 | 29.68 | 32.28 | 34.87 | 37.35 | 39.81 | 42.07 | 44.41
178 | Mäkikuisma, kukat, jälkivärjäys, aluna, lanka 3 | 45.71 | 11.67 | 26.64 | 1.69 | 1.63 | 1.64 | 1.79 | 2.1 | 2.79 | 3.76 | 4.91 | 5.64 | 6.29 | 6.87 | 7.51 | 8 | 8.85 | 9.71 | 10.57 | 11.67 | 12.64 | 13.55 | 14.33 | 15.27 | 16.44 | 17.19 | 17.53 | 18.48 | 21.22 | 24.35 | 27.38 | 30.49 | 33.74 | 36.62 | 39.08 | 41.51 | 43.88 | 46.22 | 48.17 | 50.16 | 51.95 | 53.84
179 | Mäkikuisma, kukat, jälkivärjäys, aluna, lanka 5 | 31.89 | 16.84 | 28.15 | 1.74 | 1.67 | 1.6 | 1.56 | 1.48 | 1.38 | 1.27 | 1.54 | 1.68 | 1.9 | 2.12 | 2.4 | 2.58 | 2.94 | 3.28 | 3.65 | 4.28 | 4.85 | 5.45 | 6.17 | 6.93 | 7.7 | 8.48 | 9.16 | 10.2 | 11.98 | 13.96 | 16.06 | 18.37 | 20.82 | 23.35 | 25.7 | 28.27 | 30.85 | 33.42 | 35.91 | 38.39 | 40.77 | 43.24
180 | Nuoret nokkoset, lanka 3 | 73.48 | 3.36 | 25.05 | 3.22 | 3.68 | 4.38 | 5.65 | 8.15 | 12.37 | 17.14 | 21.3 | 24.5 | 27.15 | 29.47 | 31.7 | 33.69 | 35.67 | 37.71 | 39.57 | 41.18 | 42.66 | 44.46 | 46.25 | 47.88 | 49.52 | 51.02 | 52.44 | 53.77 | 55.16 | 56.4 | 57.55 | 58.66 | 59.57 | 60.66 | 61.38 | 62.47 | 63.51 | 64.39 | 65.19 | 65.97 | 66.9 | 67.59
181 | Nuoret nokkoset, lanka 2 | 63.93 | 4.16 | 30.72 | 2.16 | 2.3 | 2.56 | 3.08 | 4.03 | 5.76 | 7.97 | 10.44 | 12.78 | 14.95 | 17.14 | 19.26 | 21.32 | 23.4 | 25.22 | 26.84 | 28.4 | 29.68 | 31.43 | 33.1 | 34.5 | 35.97 | 37.27 | 38.55 | 39.9 | 41.16 | 42.53 | 43.75 | 45.15 | 46.34 | 47.48 | 48.64 | 49.98 | 51.44 | 52.84 | 54.02 | 55.34 | 56.4 | 57.57
182 | Nuoret nokkoset, kuparivihtrilli, lanka 1 | 40.08 | 3.73 | 26.19 | 1.64 | 1.66 | 1.71 | 1.79 | 1.89 | 2.01 | 2.22 | 2.8 | 3.38 | 4.09 | 4.84 | 5.63 | 6.35 | 7.21 | 7.96 | 8.64 | 9.46 | 10.08 | 10.76 | 11.54 | 12.21 | 12.83 | 13.45 | 13.97 | 14.44 | 14.82 | 15.13 | 15.35 | 15.61 | 15.82 | 16.04 | 16.28 | 16.52 | 16.88 | 17.23 | 17.49 | 17.91 | 18.3 | 18.85
183 | Pikkuohdake, lanka 3 | 62.97 | 4.39 | 34.79 | 1.59 | 1.63 | 1.92 | 2.52 | 3.24 | 4.22 | 5.59 | 7.58 | 9.81 | 12.26 | 14.91 | 17.47 | 19.69 | 21.85 | 23.78 | 25.49 | 27.12 | 28.48 | 30.05 | 31.7 | 33.24 | 34.77 | 36.39 | 37.88 | 39.26 | 40.7 | 42.11 | 43.36 | 44.59 | 45.8 | 46.81 | 47.97 | 49.13 | 50.44 | 51.65 | 52.56 | 53.66 | 54.72 | 55.58
184 | Pikkuohdake, lanka 6 | 48.49 | 5.04 | 36.3 | 1.43 | 1.39 | 1.39 | 1.42 | 1.42 | 1.43 | 1.56 | 2.31 | 3.23 | 4.48 | 5.98 | 7.66 | 9.26 | 10.77 | 12.13 | 13.26 | 14.41 | 15.23 | 16.11 | 17.13 | 18.14 | 19.16 | 20.23 | 21.18 | 22.24 | 23.28 | 24.43 | 25.48 | 26.53 | 27.53 | 28.6 | 29.63 | 30.83 | 32.01 | 33.26 | 34.29 | 35.44 | 36.63 | 37.69
185 | Pikkuohdake, lanka 7 | 55.77 | 3.71 | 28.32 | 2.75 | 2.85 | 3.1 | 3.53 | 4.13 | 5.05 | 6.02 | 7.41 | 8.72 | 10.25 | 11.93 | 13.78 | 15.37 | 16.97 | 18.38 | 19.62 | 20.74 | 21.66 | 22.68 | 23.78 | 24.79 | 25.82 | 26.88 | 27.91 | 28.92 | 29.98 | 31.02 | 32.02 | 33.07 | 33.98 | 34.91 | 36.08 | 37.19 | 38.47 | 39.69 | 40.73 | 41.85 | 43.01 | 43.96
186 | Pietaryrtti, lanka 14 | 52.21 | 8.49 | 45.09 | 1.6 | 1.52 | 1.47 | 1.47 | 1.42 | 1.39 | 1.47 | 2.07 | 2.8 | 3.84 | 5.24 | 6.9 | 8.6 | 10.29 | 12.02 | 13.7 | 15.56 | 17.15 | 18.79 | 20.54 | 22.17 | 23.7 | 25.26 | 26.6 | 27.91 | 29.17 | 30.51 | 31.75 | 33.05 | 34.1 | 35.2 | 36.68 | 38.37 | 40.18 | 41.81 | 43.43 | 45.01 | 46.59 | 48.14
187 | Pietaryrtti, lanka 1 | 58.05 | 6.8 | 46 | 1.52 | 1.45 | 1.44 | 1.5 | 1.54 | 1.72 | 2.07 | 2.99 | 4.09 | 5.55 | 7.58 | 9.93 | 12.3 | 14.5 | 16.67 | 18.72 | 20.82 | 22.67 | 24.51 | 26.41 | 28.24 | 30 | 31.66 | 33.16 | 34.65 | 36.02 | 37.44 | 38.68 | 39.9 | 40.84 | 41.93 | 43.23 | 44.95 | 46.54 | 48.03 | 49.37 | 50.77 | 52.12 | 53.31
188 | Pietaryrtti, lanka 6 | 67.91 | 3.14 | 36.27 | 1.74 | 1.66 | 1.76 | 2.17 | 2.96 | 4.54 | 6.77 | 9.5 | 12.23 | 15.05 | 18.18 | 21.28 | 24.03 | 26.5 | 28.79 | 30.92 | 33.03 | 34.69 | 36.53 | 38.54 | 40.37 | 42.07 | 43.71 | 45.07 | 46.3 | 47.57 | 48.84 | 49.98 | 50.9 | 51.58 | 52.26 | 53.34 | 55.12 | 56.71 | 58.12 | 59.17 | 60.48 | 61.53 | 62.5
189 | Samettiruusu, perus- ja jälkivärit, aluna, lanka 10 | 50.24 | 9.95 | 41.2 | 1.58 | 1.53 | 1.49 | 1.5 | 1.45 | 1.54 | 1.74 | 2.52 | 3.26 | 4.16 | 5.28 | 6.71 | 8.16 | 9.65 | 11.21 | 12.66 | 14.23 | 15.44 | 16.7 | 18.22 | 19.76 | 21.2 | 22.78 | 24.32 | 25.88 | 27.47 | 29.08 | 30.61 | 32.13 | 33.51 | 34.86 | 36.43 | 38.13 | 39.84 | 41.56 | 42.93 | 44.53 | 45.94 | 47.31
190 | Mäkikuisma, laimea jälkiliemi, aluna, lanka 10 | 44.87 | 6.88 | 17.05 | 2.18 | 2.24 | 2.39 | 2.7 | 3.17 | 3.95 | 5.01 | 6.4 | 7.57 | 8.59 | 9.43 | 10.13 | 10.65 | 11.44 | 12.25 | 12.87 | 13.56 | 13.93 | 13.78 | 13.27 | 13.46 | 14.14 | 14.29 | 13.79 | 14.29 | 17.49 | 21.55 | 25.2 | 29.19 | 33.48 | 37.07 | 39.72 | 41.92 | 44.15 | 46.27 | 47.94 | 49.63 | 51 | 52.35
191 | Mäkikuisma, laimea jälkiliemi, aluna, lanka 4 | 42.41 | 9.78 | 23.14 | 1.96 | 1.96 | 2.01 | 2.17 | 2.41 | 2.79 | 3.28 | 4.21 | 5 | 5.76 | 6.41 | 7.07 | 7.65 | 8.45 | 9.26 | 9.97 | 10.85 | 11.42 | 11.75 | 11.91 | 12.36 | 13.07 | 13.5 | 13.55 | 14.33 | 17.01 | 20.39 | 23.71 | 27.42 | 31.16 | 34.85 | 38.1 | 41.03 | 43.91 | 46.58 | 48.82 | 51.02 | 52.95 | 54.84
192 | Mäkikuisma, laimea jälkiliemi, aluna, lanka 3 | 48.36 | 6.34 | 15.96 | 3.51 | 3.68 | 3.9 | 4.36 | 5.03 | 6.01 | 7.19 | 8.59 | 9.79 | 10.8 | 11.65 | 12.35 | 12.97 | 13.8 | 14.67 | 15.35 | 16.1 | 16.54 | 16.47 | 15.95 | 16.1 | 16.85 | 17.04 | 16.49 | 16.87 | 19.96 | 24.38 | 28.34 | 32.48 | 36.76 | 40.52 | 43.58 | 46.46 | 49.14 | 51.65 | 53.6 | 55.65 | 57.5 | 59.23
193 | Mäkikuisma, koko kasvi, jälkiliemi, aluna, lanka 6 | 45.02 | 13.95 | 33.57 | 1.6 | 1.54 | 1.51 | 1.56 | 1.66 | 1.88 | 2.24 | 2.97 | 3.61 | 4.35 | 5.1 | 5.9 | 6.57 | 7.36 | 8.18 | 9.04 | 10.21 | 11.28 | 12.39 | 13.64 | 14.99 | 16.25 | 17.62 | 18.84 | 20.43 | 22.51 | 24.92 | 27.39 | 29.82 | 31.96 | 33.88 | 36.04 | 39.21 | 42.42 | 45.23 | 47.75 | 50.25 | 52.59 | 54.87
194 | Mäkikuisma, koko kasvi, aluna, lanka 2 | 47.92 | 8.88 | 36.21 | 1.71 | 1.69 | 1.71 | 1.82 | 1.98 | 2.18 | 2.38 | 2.82 | 3.29 | 4.14 | 5.41 | 6.96 | 8.58 | 10.19 | 11.59 | 12.67 | 13.6 | 14.24 | 14.94 | 15.85 | 16.92 | 18.02 | 19.29 | 20.76 | 22.4 | 24.26 | 26.4 | 28.49 | 30.36 | 31.72 | 32.83 | 34.64 | 37.87 | 41.26 | 44.33 | 46.81 | 49.38 | 51.47 | 53.36
195 | Mäkikuisma, koko kasvi, aluna, lanka 3 | 58.77 | 7.97 | 32.75 | 2.3 | 2.35 | 2.55 | 3.06 | 3.99 | 5.47 | 7 | 8.3 | 9.21 | 10.32 | 11.67 | 13.35 | 15.37 | 17.61 | 19.63 | 21.19 | 22.54 | 23.55 | 24.73 | 26.1 | 27.45 | 28.99 | 30.67 | 32.36 | 34.27 | 36.48 | 38.84 | 41.09 | 43.07 | 44.61 | 45.99 | 47.81 | 50.39 | 53.07 | 55.55 | 57.59 | 59.55 | 61.31 | 62.84
196 | Osmankäämi, syyskuu, lanka 14 | 41.27 | 15.7 | 30.03 | 1.64 | 1.68 | 1.74 | 1.86 | 1.98 | 2.07 | 2.21 | 2.72 | 3.22 | 3.83 | 4.48 | 5.18 | 5.71 | 6.29 | 6.77 | 7.27 | 7.96 | 8.57 | 9.41 | 10.57 | 11.92 | 13.36 | 14.86 | 16.43 | 18.12 | 19.88 | 21.77 | 23.56 | 25.39 | 27.2 | 28.95 | 30.68 | 32.55 | 34.57 | 36.58 | 38.24 | 40.32 | 42.18 | 43.93
197 | Osmankäämi, syyskuu, 1. jälkiväri, lanka 14 | 46.6 | 13.82 | 32.49 | 1.77 | 1.79 | 1.83 | 1.98 | 2.15 | 2.39 | 2.75 | 3.5 | 4.23 | 5.09 | 5.96 | 6.88 | 7.65 | 8.55 | 9.29 | 10.02 | 10.94 | 11.92 | 13.17 | 14.52 | 16.04 | 17.62 | 19.3 | 21 | 22.7 | 24.56 | 26.39 | 28.27 | 30.09 | 31.93 | 33.68 | 35.41 | 37.34 | 39.51 | 41.51 | 43.43 | 45.26 | 47.26 | 49.24
198 | Osmankäämi, syyskuu, 2. jälkiväri, lanka 14 | 61.34 | 8.31 | 30.68 | 2.05 | 2.22 | 2.57 | 3.24 | 4.24 | 5.71 | 7.38 | 9.4 | 11.29 | 13.2 | 15.1 | 16.96 | 18.47 | 19.95 | 21.33 | 22.68 | 24.17 | 25.52 | 27.14 | 28.98 | 30.87 | 32.69 | 34.6 | 36.44 | 38.3 | 40.1 | 41.91 | 43.57 | 45.14 | 46.5 | 48 | 49.15 | 50.67 | 51.93 | 53.38 | 54.49 | 55.76 | 57.02 | 58.02
199 | Osmankäämi, syyskuu, lanka 3 | 64.19 | 9.08 | 25.82 | 3.38 | 3.94 | 4.73 | 5.89 | 7.46 | 9.52 | 11.73 | 13.93 | 15.87 | 17.64 | 19.39 | 20.96 | 22.27 | 23.55 | 24.69 | 25.78 | 27.13 | 28.31 | 29.89 | 31.89 | 33.99 | 36.12 | 38.19 | 40.27 | 42.2 | 44.18 | 46.02 | 47.66 | 49.33 | 50.73 | 51.98 | 53.39 | 54.87 | 56.63 | 58.15 | 59.47 | 60.92 | 62.03 | 63.11
200 | Osmankäämi, syyskuu, jälkiväri, lanka 3 | 66.5 | 9.1 | 30.95 | 2.72 | 3.06 | 3.61 | 4.56 | 5.9 | 7.91 | 10.19 | 12.69 | 14.88 | 16.97 | 19.02 | 21.03 | 22.54 | 24.38 | 25.99 | 27.4 | 29.09 | 30.75 | 32.9 | 35.28 | 37.57 | 39.83 | 42.18 | 44.37 | 46.45 | 48.62 | 50.53 | 52.29 | 54.04 | 55.46 | 56.83 | 58.07 | 59.47 | 61.05 | 62.51 | 63.54 | 64.74 | 65.78 | 66.73
201 | Idän unikko, siemenkodat + varret, aluna, lanka 3 | 45.49 | 10.14 | 34.37 | 1.75 | 1.84 | 1.94 | 2.06 | 2.18 | 2.26 | 2.4 | 2.92 | 3.45 | 4.13 | 4.95 | 5.91 | 6.88 | 7.91 | 8.9 | 9.88 | 11 | 12.05 | 13.19 | 14.43 | 15.8 | 17.13 | 18.47 | 19.7 | 20.95 | 22.14 | 23.24 | 24.33 | 25.34 | 26.38 | 27.2 | 28.25 | 29.2 | 30.29 | 31.28 | 32.15 | 33.3 | 34.36 | 35.34
202 | Idän unikko, punaiset kukat, aluna, lanka 4 | 57.13 | 8.07 | 28.31 | 2.02 | 2.04 | 2.23 | 2.68 | 3.45 | 4.64 | 6.15 | 8.06 | 9.87 | 11.55 | 13.23 | 14.59 | 15.85 | 16.92 | 17.99 | 19.1 | 20.46 | 21.72 | 23.05 | 24.52 | 26.05 | 27.53 | 28.91 | 30.43 | 31.97 | 33.56 | 35.38 | 37.16 | 38.97 | 40.86 | 42.86 | 44.66 | 46.83 | 48.82 | 50.97 | 52.79 | 54.81 | 56.65 | 58.32
203 | Idän unikko, punaiset kukat, aluna, lanka 18 | 58.08 | 8.58 | 30.21 | 1.79 | 1.81 | 1.95 | 2.34 | 3.02 | 4.18 | 5.77 | 7.82 | 9.71 | 11.47 | 13.19 | 14.63 | 15.85 | 17.08 | 18.26 | 19.51 | 20.94 | 22.32 | 23.95 | 25.6 | 27.18 | 28.78 | 30.43 | 31.96 | 33.69 | 35.36 | 37.21 | 38.97 | 40.84 | 42.67 | 44.44 | 46.33 | 48.2 | 50.17 | 52.07 | 53.87 | 55.65 | 57.38 | 58.87
204 | Idän unikko, punaiset kukat, aluna, lanka 10 | 57.69 | 8.57 | 29.23 | 1.86 | 1.86 | 2 | 2.4 | 3.05 | 4.23 | 5.88 | 7.94 | 9.87 | 11.62 | 13.31 | 14.71 | 15.92 | 17.1 | 18.18 | 19.38 | 20.79 | 22.06 | 23.45 | 25.06 | 26.65 | 28.17 | 29.71 | 31.22 | 32.91 | 34.66 | 36.73 | 38.58 | 40.55 | 42.47 | 44.35 | 46.22 | 48.3 | 50.31 | 52.31 | 54.11 | 56.02 | 57.9 | 59.52
205 | Angervon ruskettuneet kukkaröyhyt ja lehdet, lanka 17 | 60.93 | 10.13 | 39.77 | 1.84 | 1.83 | 1.93 | 2.21 | 2.64 | 3.36 | 4.34 | 5.88 | 7.49 | 9.32 | 11.37 | 13.38 | 15.14 | 16.9 | 18.79 | 20.52 | 22.52 | 24.39 | 26.45 | 28.75 | 31.02 | 33.13 | 35.33 | 37.34 | 39.38 | 41.43 | 43.51 | 45.32 | 47.27 | 48.98 | 50.78 | 52.34 | 54.06 | 55.75 | 57.33 | 58.91 | 60.4 | 61.85 | 63.25
206 | Angervon ruskettuneet kukkaröyhyt ja lehdet, lanka 6 | 42.7 | 16.66 | 42.98 | 1.44 | 1.36 | 1.32 | 1.29 | 1.18 | 1.02 | 0.92 | 1.25 | 1.56 | 2.08 | 2.69 | 3.47 | 4.09 | 4.87 | 5.59 | 6.41 | 7.62 | 8.89 | 10.43 | 12.15 | 13.88 | 15.44 | 17.13 | 18.67 | 20.23 | 21.93 | 23.68 | 25.34 | 27.17 | 28.8 | 30.51 | 32.22 | 34.28 | 36.28 | 38.35 | 40.09 | 42.12 | 43.85 | 45.64
207 | Angervon ruskettuneet kukkaröyhyt ja lehdet,keltaisempi,lanka 6 | 44.74 | 14.5 | 43.86 | 1.51 | 1.44 | 1.38 | 1.36 | 1.23 | 1.06 | 0.9 | 1.22 | 1.58 | 2.24 | 3.06 | 4.11 | 5.09 | 6.2 | 7.22 | 8.2 | 9.39 | 10.56 | 11.94 | 13.53 | 15.16 | 16.74 | 18.37 | 19.98 | 21.69 | 23.37 | 25.17 | 26.85 | 28.7 | 30.51 | 32.3 | 34.07 | 35.82 | 37.71 | 39.59 | 41.36 | 43.12 | 44.79 | 46.49
208 | Samettiruusu, laimea jälkiväri, lanka 1 | 69.59 | 3.54 | 34.03 | 2.47 | 2.72 | 3.12 | 3.77 | 4.83 | 6.72 | 9.3 | 12.09 | 14.63 | 17.27 | 20.49 | 23.63 | 26.46 | 28.98 | 31.21 | 33.32 | 35.36 | 36.97 | 38.77 | 40.57 | 42.28 | 44.01 | 45.66 | 47.29 | 48.74 | 50.35 | 51.85 | 53.24 | 54.64 | 55.97 | 57.25 | 58.41 | 59.64 | 60.76 | 62.02 | 62.97 | 63.99 | 64.79 | 65.59
209 | Samettiruusu, laimea jälkiväri, lanka 3 | 71.34 | 4.01 | 35.82 | 2.47 | 2.76 | 3.21 | 3.91 | 5.04 | 7.01 | 9.68 | 12.53 | 15.09 | 17.77 | 21.02 | 24.39 | 27.38 | 30.1 | 32.68 | 35.06 | 37.33 | 39.15 | 41.12 | 43.18 | 45.06 | 46.93 | 48.82 | 50.54 | 52.26 | 53.98 | 55.61 | 57.03 | 58.57 | 59.84 | 61.21 | 62.24 | 63.6 | 64.79 | 65.91 | 66.72 | 67.9 | 68.92 | 69.61
210 | Samettiruusu, laimea jälkiväri, lanka 2 | 55.3 | 7.42 | 44.9 | 1.54 | 1.53 | 1.57 | 1.65 | 1.68 | 1.82 | 2.04 | 2.7 | 3.38 | 4.54 | 6.41 | 8.71 | 11.08 | 13.26 | 15.29 | 17.04 | 18.73 | 20.26 | 21.7 | 23.2 | 24.66 | 26.06 | 27.62 | 29.12 | 30.7 | 32.42 | 34.27 | 36.23 | 38.27 | 40.49 | 42.79 | 45.05 | 47.42 | 49.81 | 52.06 | 54.05 | 56.16 | 58.09 | 59.87
211 | Miekkanauhus, kukka ja lehdet, aluna, lanka 10 | 65.7 | 2.7 | 32.61 | 1.72 | 1.95 | 2.58 | 3.55 | 4.71 | 6.19 | 7.95 | 10.21 | 12.55 | 15.09 | 17.79 | 20.52 | 22.89 | 25.18 | 27.35 | 29.28 | 31.05 | 32.38 | 33.84 | 35.48 | 36.97 | 38.27 | 39.75 | 40.99 | 42.13 | 43.29 | 44.37 | 45.43 | 46.65 | 47.53 | 48.52 | 50.15 | 52.08 | 54.04 | 55.75 | 57.01 | 58.37 | 59.59 | 60.63
212 | Miekkanauhus, kukka ja lehdet, aluna, lanka 1 | 59.83 | 2.93 | 31.86 | 1.7 | 1.89 | 2.38 | 3.06 | 3.79 | 4.69 | 5.83 | 7.54 | 9.35 | 11.39 | 13.57 | 15.84 | 17.77 | 19.69 | 21.44 | 23.07 | 24.62 | 25.84 | 27.04 | 28.41 | 29.65 | 30.71 | 31.85 | 32.9 | 33.84 | 34.79 | 35.81 | 36.91 | 38.2 | 39.35 | 40.78 | 42.77 | 45.15 | 47.49 | 49.53 | 51.12 | 52.8 | 54.22 | 55.34
213 | Miekkanauhus, kukka ja lehdet, aluna, lanka 11 | 67.86 | 3.22 | 32.4 | 1.78 | 2.1 | 2.89 | 4.05 | 5.42 | 7.1 | 9.13 | 11.62 | 14.2 | 16.94 | 19.8 | 22.62 | 25.03 | 27.43 | 29.62 | 31.45 | 33.15 | 34.75 | 36.51 | 38.33 | 39.92 | 41.46 | 43.07 | 44.45 | 45.69 | 46.95 | 48.13 | 49.35 | 50.47 | 51.43 | 52.42 | 53.88 | 55.73 | 57.42 | 58.89 | 60.13 | 61.3 | 62.41 | 63.4
214 | Isopalsami, aluna, lanka 10 | 62.85 | 8.99 | 32.02 | 2.08 | 2.14 | 2.4 | 3 | 4.06 | 5.78 | 7.9 | 10.18 | 12.13 | 13.88 | 15.57 | 17.14 | 18.51 | 19.89 | 21.35 | 22.98 | 24.9 | 26.75 | 28.81 | 31.15 | 33.41 | 35.57 | 37.69 | 39.52 | 41.01 | 42.59 | 44.23 | 45.81 | 47.03 | 47.21 | 47.35 | 48.77 | 52.08 | 55.22 | 57.61 | 59.49 | 61.12 | 62.5 | 63.59
215 | Isopalsami, aluna, lanka 11 | 63.81 | 9.26 | 31.91 | 2.44 | 2.51 | 2.79 | 3.47 | 4.63 | 6.43 | 8.48 | 10.74 | 12.77 | 14.59 | 16.42 | 18 | 19.36 | 20.76 | 22.18 | 23.78 | 25.78 | 27.66 | 29.81 | 32.17 | 34.55 | 36.93 | 39.19 | 41.08 | 42.58 | 44.09 | 45.85 | 47.74 | 48.99 | 48.94 | 48.16 | 49.39 | 54.16 | 59.04 | 61.95 | 64.15 | 65.95 | 67.42 | 68.55
216 | Isopalsami, aluna, tinasuolasävytys, lanka 10 | 55.69 | 8.82 | 53.9 | 1.72 | 1.62 | 1.55 | 1.52 | 1.42 | 1.29 | 1.24 | 1.74 | 2.35 | 3.23 | 4.48 | 5.88 | 7.64 | 9.71 | 12.33 | 15.18 | 18.29 | 20.76 | 22.85 | 24.78 | 26.51 | 27.86 | 29.16 | 30.4 | 31.6 | 33.12 | 35.39 | 37.83 | 40.19 | 41.85 | 42.79 | 45.22 | 49.58 | 53.77 | 56.78 | 59.02 | 60.96 | 62.68 | 63.97
217 | Isopalsami, aluna, tinasuolasaävytys, lanka 11 | 59.63 | 8.52 | 50.97 | 2.07 | 1.99 | 1.96 | 1.98 | 1.96 | 1.99 | 2.19 | 3.02 | 4 | 5.23 | 6.84 | 8.53 | 10.47 | 12.83 | 15.69 | 18.61 | 21.72 | 24.32 | 26.67 | 28.88 | 30.76 | 32.46 | 34.08 | 35.41 | 36.76 | 38.43 | 40.59 | 43.06 | 45.52 | 47.1 | 48.22 | 50.6 | 55.18 | 59.21 | 62.14 | 64.19 | 66.1 | 67.59 | 68.72
218 | Raparperin huonokuntoiset lehdet ja varret, lanka 6 | 39.93 | 14.81 | 29.77 | 1.71 | 1.68 | 1.7 | 1.8 | 1.97 | 2.22 | 2.43 | 2.93 | 3.19 | 3.5 | 3.83 | 4.3 | 4.79 | 5.47 | 6.12 | 6.76 | 7.57 | 8.29 | 9.15 | 10.18 | 11.35 | 12.42 | 13.72 | 15 | 16.47 | 18.2 | 19.92 | 21.65 | 23.55 | 25.28 | 27.13 | 28.95 | 31.13 | 33.65 | 36.22 | 38.61 | 41.05 | 43.33 | 45.54
219 | Raparperin huonokuntoiset lehdet ja varret, lanka 3 | 55.83 | 11.22 | 31.99 | 2.2 | 2.29 | 2.57 | 3.15 | 4.06 | 5.33 | 6.67 | 7.84 | 8.52 | 9.19 | 9.99 | 11.09 | 12.52 | 14.18 | 15.78 | 17.15 | 18.57 | 19.82 | 21.25 | 22.9 | 24.57 | 26.24 | 27.97 | 29.77 | 31.81 | 33.95 | 36.3 | 38.56 | 40.72 | 42.63 | 44.51 | 46.28 | 48.79 | 51.63 | 54.47 | 56.72 | 58.94 | 60.83 | 62.56
220 | Raparperin huonokuntoiset lehdet ja varret, aluna, lanka 6 | 42.58 | 15.45 | 30.68 | 1.66 | 1.64 | 1.68 | 1.82 | 2.04 | 2.34 | 2.68 | 3.27 | 3.65 | 4.12 | 4.59 | 5.22 | 5.8 | 6.54 | 7.27 | 7.96 | 8.86 | 9.61 | 10.5 | 11.6 | 12.89 | 14.05 | 15.43 | 16.99 | 18.7 | 20.73 | 22.95 | 25.22 | 27.74 | 29.99 | 32.43 | 34.71 | 37.29 | 40.07 | 42.91 | 45.4 | 48.17 | 50.4 | 52.44
221 | Raparperin huonokuntoiset lehdet ja varret, aluna, lanka 3 | 59.02 | 10.26 | 31.97 | 2.47 | 2.59 | 2.91 | 3.56 | 4.51 | 5.88 | 7.39 | 8.86 | 9.93 | 10.99 | 12.24 | 13.7 | 15.27 | 17.06 | 18.78 | 20.31 | 21.81 | 23.08 | 24.51 | 26.1 | 27.78 | 29.57 | 31.43 | 33.37 | 35.46 | 37.85 | 40.26 | 42.76 | 45.14 | 47.34 | 49.28 | 51.21 | 53.46 | 56.08 | 58.5 | 60.59 | 62.42 | 64.1 | 65.63
222 | Sarjarimpi, aluna, lanka 1 | 52.64 | 14.12 | 26.36 | 2.38 | 2.75 | 3.25 | 3.98 | 4.78 | 5.63 | 6.45 | 7.57 | 8.55 | 9.59 | 10.59 | 11.59 | 12.23 | 12.98 | 13.64 | 14.3 | 15.17 | 16.05 | 17.25 | 18.83 | 20.77 | 22.71 | 24.87 | 26.95 | 29.07 | 31.22 | 33.36 | 35.47 | 37.3 | 39.23 | 40.89 | 42.6 | 44.32 | 45.99 | 47.69 | 49.09 | 50.66 | 52.09 | 53.43
223 | Sarjarimpi, aluna, lanka 10 | 55.96 | 15.38 | 28.59 | 2.39 | 2.78 | 3.33 | 4.12 | 5.02 | 6.04 | 7.21 | 8.5 | 9.6 | 10.7 | 11.86 | 12.89 | 13.72 | 14.56 | 15.38 | 16.2 | 17.23 | 18.3 | 19.83 | 21.71 | 23.98 | 26.31 | 28.73 | 31.12 | 33.7 | 36.29 | 38.95 | 41.51 | 43.85 | 46.21 | 48.28 | 50.24 | 52.29 | 54.22 | 56.09 | 57.62 | 59.43 | 61.05 | 62.41
224 | Sarjarimpi, aluna, lanka 19 | 44.19 | 17.66 | 31.39 | 1.67 | 1.73 | 1.87 | 2.07 | 2.27 | 2.47 | 2.67 | 3.28 | 3.82 | 4.5 | 5.24 | 6 | 6.55 | 7.14 | 7.67 | 8.26 | 9.02 | 9.77 | 10.71 | 12 | 13.69 | 15.42 | 17.29 | 19.3 | 21.36 | 23.54 | 25.84 | 28.13 | 30.32 | 32.59 | 34.81 | 36.92 | 39.12 | 41.34 | 43.34 | 45.27 | 47.35 | 49.37 | 51.28
225 | Sarjarimpi, kukkaosa, aluna, lanka 10 | 61.99 | 10.6 | 26.89 | 2.97 | 3.6 | 4.46 | 5.59 | 6.96 | 8.49 | 10.16 | 11.92 | 13.63 | 15.29 | 17.09 | 18.66 | 19.85 | 21.03 | 22.04 | 22.96 | 24.06 | 25.15 | 26.86 | 28.88 | 31.14 | 33.55 | 35.8 | 37.99 | 40 | 41.95 | 43.91 | 45.7 | 47.34 | 48.93 | 50.42 | 51.61 | 53.11 | 54.45 | 55.81 | 56.9 | 57.99 | 59.21 | 60.29
226 | Sarjarimpi, kukkaosa, aluna, lanka 11 | 59.74 | 12.12 | 25.21 | 3.29 | 3.95 | 4.85 | 6.02 | 7.35 | 8.78 | 10.19 | 11.77 | 13.13 | 14.49 | 15.85 | 17.09 | 17.91 | 18.88 | 19.78 | 20.6 | 21.7 | 22.72 | 24.26 | 26.17 | 28.19 | 30.38 | 32.64 | 34.83 | 37.04 | 39.37 | 41.55 | 43.61 | 45.7 | 47.61 | 49.4 | 51.13 | 52.75 | 54.48 | 56.17 | 57.56 | 59.03 | 60.46 | 61.8
227 | Kanerva, kukat ja latvat, aluna, lanka 10 | 53.28 | 10.72 | 37.99 | 1.54 | 1.45 | 1.37 | 1.34 | 1.25 | 1.42 | 2.07 | 3.51 | 4.89 | 6.28 | 7.83 | 9.42 | 10.8 | 12 | 13.36 | 14.71 | 16.31 | 17.55 | 18.91 | 20.57 | 22.31 | 23.91 | 25.56 | 27.27 | 29.17 | 31.11 | 33.3 | 35.3 | 37.39 | 39.39 | 41.28 | 43.13 | 44.91 | 46.58 | 48.48 | 49.93 | 51.7 | 53.16 | 54.36
228 | Kanerva, kukat ja latvat, aluna, lanka 3 | 57.16 | 10.35 | 37 | 1.67 | 1.58 | 1.52 | 1.5 | 1.53 | 1.96 | 3.14 | 5.09 | 6.82 | 8.48 | 10.27 | 11.95 | 13.31 | 14.76 | 16.22 | 17.71 | 19.37 | 20.91 | 22.64 | 24.5 | 26.3 | 28.04 | 29.93 | 31.82 | 33.78 | 35.94 | 38.11 | 40.15 | 42.26 | 44.28 | 46.26 | 48.05 | 49.92 | 51.82 | 53.59 | 55.25 | 56.83 | 58.32 | 59.82
229 | Kanerva, kukat ja latvat, aluna, lanka 5 | 33.57 | 16.83 | 38.41 | 1.6 | 1.54 | 1.5 | 1.41 | 1.24 | 0.95 | 0.62 | 0.68 | 0.72 | 0.96 | 1.29 | 1.83 | 2.29 | 2.86 | 3.36 | 3.87 | 4.61 | 5.27 | 6.01 | 6.91 | 7.83 | 8.74 | 9.78 | 10.92 | 12.28 | 13.89 | 15.62 | 17.38 | 19.31 | 21.26 | 23.42 | 25.48 | 27.76 | 30.04 | 32.43 | 34.6 | 36.95 | 39.35 | 41.59
230 | Mäkikuisman juuret, aluna, lanka 1 | 38.94 | 22.73 | 32.81 | 1.69 | 1.7 | 1.73 | 1.81 | 1.91 | 2.05 | 2.08 | 2.42 | 2.61 | 2.87 | 3.12 | 3.43 | 3.57 | 3.95 | 4.39 | 4.86 | 5.59 | 6.29 | 7.24 | 8.58 | 10.12 | 11.82 | 13.69 | 15.66 | 17.83 | 20.23 | 22.67 | 25.09 | 27.51 | 29.97 | 32.49 | 34.7 | 37.03 | 39.2 | 41.6 | 43.59 | 45.72 | 47.67 | 49.49
231 | Mäkikuisman juuret, aluna, lanka 14 | 38.68 | 21.68 | 29.86 | 1.75 | 1.79 | 1.87 | 2.02 | 2.17 | 2.35 | 2.43 | 2.81 | 3.01 | 3.27 | 3.51 | 3.8 | 3.94 | 4.3 | 4.64 | 5.06 | 5.73 | 6.36 | 7.26 | 8.5 | 10.05 | 11.63 | 13.34 | 15.22 | 17.23 | 19.37 | 21.69 | 23.99 | 26.43 | 28.78 | 31.23 | 33.63 | 35.95 | 38.45 | 40.92 | 42.99 | 45.35 | 47.62 | 49.7
232 | Mäkikuisman juuret, aluna, lanka 3 | 61.27 | 13.56 | 27.08 | 3.34 | 3.76 | 4.39 | 5.41 | 6.95 | 9.06 | 11.05 | 12.76 | 13.93 | 14.92 | 15.89 | 16.84 | 17.46 | 18.42 | 19.59 | 20.81 | 22.39 | 23.91 | 25.8 | 28.11 | 30.5 | 32.84 | 35.24 | 37.58 | 39.95 | 42.46 | 44.8 | 47.01 | 49.23 | 51.19 | 53.17 | 54.88 | 56.52 | 58.09 | 59.73 | 61.02 | 62.46 | 63.74 | 64.73
233 | Kurjenmiekan juuret, aluna, lanka 6 | 37.11 | 20.29 | 34.99 | 1.68 | 1.67 | 1.68 | 1.74 | 1.72 | 1.63 | 1.5 | 1.75 | 1.88 | 2.11 | 2.33 | 2.66 | 2.88 | 3.36 | 3.8 | 4.31 | 5.15 | 6.01 | 7.05 | 8.28 | 9.59 | 10.86 | 12.33 | 13.9 | 15.59 | 17.58 | 19.56 | 21.83 | 24.11 | 26.5 | 28.96 | 31.36 | 33.82 | 36.47 | 39.05 | 41.43 | 43.88 | 46.1 | 48.45
234 | Kurjenmiekan juuret, lanka 3 | 52.17 | 15.42 | 33.73 | 2.42 | 2.69 | 3.02 | 3.48 | 3.91 | 4.37 | 4.83 | 5.63 | 6.29 | 7.05 | 7.84 | 8.71 | 9.5 | 10.47 | 11.49 | 12.6 | 14.06 | 15.51 | 17.19 | 19.04 | 21 | 22.96 | 24.94 | 27.07 | 29.22 | 31.56 | 33.81 | 36.22 | 38.6 | 40.9 | 43.25 | 45.34 | 47.48 | 49.69 | 51.75 | 53.51 | 55.29 | 57.11 | 58.63
235 | Saviheinä, lanka 2 | 45.03 | 10.29 | 36.87 | 1.66 | 1.63 | 1.64 | 1.68 | 1.7 | 1.66 | 1.68 | 2.14 | 2.62 | 3.35 | 4.32 | 5.49 | 6.69 | 7.94 | 9.01 | 9.94 | 10.96 | 11.87 | 12.88 | 13.98 | 15.11 | 16.28 | 17.51 | 18.77 | 20.19 | 21.72 | 23.45 | 25.11 | 26.87 | 28.27 | 29.6 | 31.38 | 33.79 | 36.43 | 38.8 | 40.92 | 43.17 | 45.37 | 47.57
236 | Saviheinä, lanka 3 | 60.14 | 7.79 | 34.63 | 2.07 | 2.15 | 2.36 | 2.8 | 3.43 | 4.39 | 5.63 | 7.2 | 8.77 | 10.53 | 12.58 | 14.76 | 16.59 | 18.35 | 20 | 21.48 | 23.01 | 24.44 | 26.05 | 27.9 | 29.62 | 31.4 | 33.23 | 34.94 | 36.62 | 38.44 | 40.49 | 42.42 | 43.88 | 44.46 | 45.27 | 47.22 | 50.4 | 53.17 | 55.49 | 57.38 | 59.14 | 60.97 | 62.65
237 | Saviheinä, lanka 1 | 61.39 | 7.86 | 35.01 | 2.1 | 2.15 | 2.33 | 2.77 | 3.41 | 4.48 | 5.84 | 7.6 | 9.33 | 11.23 | 13.32 | 15.5 | 17.5 | 19.28 | 21.06 | 22.61 | 24.28 | 25.75 | 27.4 | 29.25 | 31.14 | 32.87 | 34.78 | 36.62 | 38.37 | 40.43 | 42.44 | 44.33 | 45.99 | 47.14 | 48.32 | 50.15 | 52.46 | 54.57 | 56.53 | 58.08 | 59.75 | 61.35 | 62.6
238 | Saviheinä, lanka 7 | 54.56 | 7.92 | 28.96 | 3.6 | 3.62 | 3.67 | 3.87 | 4.25 | 5.02 | 6.1 | 7.43 | 8.34 | 9.37 | 10.68 | 12.19 | 13.57 | 14.97 | 16.22 | 17.3 | 18.44 | 19.47 | 20.7 | 22.02 | 23.32 | 24.66 | 26.09 | 27.4 | 28.76 | 30.38 | 32.34 | 34.16 | 35.81 | 36.79 | 37.81 | 39.57 | 42.15 | 44.9 | 47.38 | 49.67 | 51.96 | 54.07 | 56.18
239 | Suopursun latvaosa, viinikivi + kupari, lanka 13 | 44.96 | 14.33 | 43.12 | 1.68 | 1.64 | 1.61 | 1.6 | 1.57 | 1.46 | 1.32 | 1.61 | 1.88 | 2.38 | 3.1 | 4.05 | 5.01 | 6.13 | 7.24 | 8.33 | 9.65 | 10.88 | 12.26 | 13.81 | 15.41 | 16.9 | 18.46 | 20.01 | 21.6 | 23.35 | 25.2 | 27.04 | 28.99 | 30.84 | 32.72 | 34.68 | 36.88 | 38.98 | 41.1 | 42.92 | 44.78 | 46.46 | 48.27
240 | Suopursun latvaosa, viinikivi + kupari, lanka 3 | 56.32 | 11.63 | 36.46 | 1.97 | 2.1 | 2.34 | 2.76 | 3.27 | 3.96 | 4.69 | 5.8 | 6.82 | 8.01 | 9.43 | 10.84 | 12.16 | 13.62 | 15.04 | 16.51 | 18.17 | 19.77 | 21.58 | 23.56 | 25.56 | 27.43 | 29.44 | 31.39 | 33.3 | 35.4 | 37.41 | 39.36 | 41.2 | 42.96 | 44.76 | 46.62 | 48.44 | 50.32 | 52.05 | 53.68 | 55.24 | 56.86 | 58.14
241 | Unikon kukat, aluna, lanka 1 | 63.64 | 7.42 | 18.01 | 6.43 | 7.68 | 9.02 | 10.51 | 12.22 | 14.17 | 16.19 | 18.11 | 19.73 | 21.22 | 22.62 | 23.92 | 24.86 | 25.8 | 26.57 | 27.28 | 28.2 | 28.93 | 29.92 | 31.11 | 32.5 | 33.88 | 35.44 | 37.19 | 39 | 41 | 43 | 44.86 | 46.63 | 48.18 | 49.8 | 50.98 | 52.31 | 53.55 | 54.62 | 55.66 | 56.7 | 57.72 | 58.63
242 | Unikon kukat, aluna, lanka 7 | 50.81 | 9.99 | 17.87 | 4.13 | 4.68 | 5.21 | 5.81 | 6.55 | 7.41 | 8.41 | 9.58 | 10.57 | 11.51 | 12.36 | 13.19 | 13.75 | 14.44 | 14.84 | 15.19 | 15.7 | 16.14 | 16.86 | 17.75 | 18.75 | 19.86 | 21.15 | 22.5 | 24.23 | 26.09 | 28.14 | 30.12 | 32.06 | 34.04 | 35.79 | 37.45 | 39.06 | 40.67 | 42.22 | 43.65 | 45.14 | 46.47 | 48.02
243 | Idänunikon kukat, varret ja lehdet, aluna, lanka 1 | 51.9 | 14.26 | 16.66 | 3.07 | 3.26 | 3.63 | 4.41 | 5.8 | 7.87 | 9.66 | 11.05 | 11.99 | 12.79 | 13.51 | 14.14 | 14.6 | 14.93 | 15.24 | 15.44 | 15.9 | 16.11 | 16.6 | 17.57 | 18.83 | 20.19 | 21.89 | 23.94 | 26.45 | 29.3 | 32.37 | 35.25 | 38.16 | 40.8 | 43.35 | 45.49 | 47.67 | 49.54 | 51.46 | 52.97 | 54.67 | 56.07 | 57.33
244 | Idänunikon kukat, varret ja lehdet, aluna, lanka 6 | 46.31 | 14.57 | 17.33 | 2.8 | 3.02 | 3.33 | 3.93 | 4.84 | 6.01 | 6.98 | 7.92 | 8.58 | 9.2 | 9.74 | 10.25 | 10.6 | 10.98 | 11.23 | 11.43 | 11.84 | 12.16 | 12.68 | 13.5 | 14.53 | 15.68 | 17.16 | 18.79 | 20.86 | 23.21 | 25.87 | 28.56 | 31.13 | 33.78 | 36.2 | 38.57 | 40.78 | 42.93 | 45.05 | 46.77 | 48.8 | 50.53 | 52.26
245 | Idänunikon kukat, varret ja lehdet, aluna, lanka 7 | 50.36 | 13.12 | 19.18 | 2.88 | 3.06 | 3.32 | 3.81 | 4.7 | 6.18 | 7.78 | 9.13 | 10.09 | 10.87 | 11.6 | 12.25 | 12.81 | 13.39 | 13.78 | 14.19 | 14.69 | 15.23 | 15.97 | 16.85 | 18.01 | 19.27 | 20.64 | 22.32 | 24.47 | 26.99 | 29.91 | 32.7 | 35.47 | 38.07 | 40.54 | 42.66 | 44.81 | 47.08 | 49.39 | 51.28 | 53.22 | 55 | 56.71
246 | Pietaryrtti,koko kasvi, aluna,kerätty myöhään syksyllä,lanka 10 | 46.22 | 3.31 | 31.09 | 1.51 | 1.56 | 1.66 | 1.78 | 1.89 | 2.04 | 2.31 | 3.07 | 3.97 | 5.05 | 6.22 | 7.47 | 8.64 | 9.86 | 10.92 | 11.97 | 13.03 | 13.99 | 14.92 | 15.81 | 16.67 | 17.53 | 18.26 | 18.94 | 19.48 | 20 | 20.49 | 20.96 | 21.33 | 21.64 | 22.07 | 22.68 | 23.62 | 24.54 | 25.17 | 25.85 | 26.51 | 27.29 | 27.98
247 | Pietaryrtti, kukat, aluna, kerätty myöhään syksyllä, lanka 10 | 71.54 | 0.94 | 33.32 | 1.57 | 1.63 | 2.02 | 2.89 | 4.39 | 6.59 | 9.56 | 12.87 | 16.14 | 19.47 | 23.12 | 26.57 | 29.75 | 32.38 | 34.73 | 36.83 | 38.86 | 40.54 | 42.25 | 43.93 | 45.52 | 47.05 | 48.43 | 49.65 | 50.62 | 51.66 | 52.75 | 53.71 | 54.28 | 54.73 | 55.19 | 56.45 | 58.15 | 59.8 | 61.17 | 62.32 | 63.58 | 64.78 | 65.66
248 | Ritarinkannus, siniset kukat, aluna + kuparivihtrilli, lanka 1 | 57.24 | -0.8 | 26.82 | 2.47 | 2.76 | 3.17 | 3.72 | 4.44 | 5.34 | 6.52 | 8.19 | 9.87 | 11.74 | 13.74 | 15.67 | 17.33 | 19.15 | 20.67 | 21.97 | 23.3 | 24.22 | 25.33 | 26.34 | 27 | 27.61 | 28.15 | 28.41 | 28.75 | 29.05 | 29.41 | 29.69 | 30.16 | 30.57 | 31.08 | 31.71 | 32.43 | 33.31 | 34.23 | 34.88 | 35.7 | 36.38 | 37.11
249 | Ritarinkannus, siniset kukat, aluna + kuparivihtrilli, lanka 11 | 60.95 | -3.19 | 25.41 | 3.24 | 3.78 | 4.47 | 5.27 | 6.19 | 7.27 | 8.58 | 10.42 | 12.53 | 14.81 | 17.24 | 19.47 | 21.55 | 23.34 | 25.02 | 26.53 | 28 | 29.03 | 29.87 | 30.69 | 31.35 | 31.83 | 32.06 | 32.18 | 32.28 | 32.05 | 32.16 | 32.03 | 31.98 | 32.06 | 32.11 | 32.22 | 32.43 | 32.75 | 33.12 | 33.51 | 33.96 | 34.54 | 35.08
250 | Harakankellon lehdet ja varsi, aluna, lanka 6 | 48.83 | 5.77 | 40.38 | 1.41 | 1.36 | 1.34 | 1.33 | 1.29 | 1.26 | 1.34 | 1.92 | 2.62 | 3.65 | 5.01 | 6.65 | 8.36 | 10.15 | 11.68 | 12.92 | 14.18 | 15.21 | 16.41 | 17.63 | 18.76 | 19.88 | 20.98 | 21.94 | 22.98 | 23.91 | 25.12 | 26.34 | 27.5 | 28.36 | 29.32 | 30.98 | 33.49 | 36.03 | 38.19 | 40.21 | 42.21 | 43.92 | 45.85
251 | Harakankellon lehdet ja varsi, aluna, lanka 1 | 56.54 | 5.18 | 44.3 | 1.66 | 1.6 | 1.56 | 1.56 | 1.55 | 1.61 | 1.85 | 2.69 | 3.75 | 5.29 | 7.35 | 9.73 | 12.22 | 14.63 | 16.76 | 18.54 | 20.37 | 21.71 | 23.24 | 24.85 | 26.27 | 27.68 | 29.11 | 30.47 | 31.69 | 32.98 | 34.42 | 35.96 | 37.15 | 38.17 | 39.27 | 41.15 | 43.59 | 45.98 | 48.13 | 49.95 | 51.69 | 53.38 | 54.95
252 | Harakankellon lehdet ja varsi, aluna, lanka 17 | 66.61 | 2.78 | 36.85 | 1.83 | 1.85 | 2.02 | 2.39 | 3.07 | 4.41 | 6.19 | 8.45 | 10.86 | 13.61 | 16.79 | 19.89 | 22.91 | 25.41 | 27.72 | 29.73 | 31.69 | 33.23 | 34.83 | 36.68 | 38.37 | 40.04 | 41.64 | 43.05 | 44.16 | 45.33 | 46.77 | 48 | 48.85 | 48.83 | 49.11 | 51 | 53.94 | 56.48 | 58.56 | 60.23 | 61.69 | 62.96 | 64.19
253 | Suopursu, viinikivi ja kupari, lanka 13 | 29.2 | 15.47 | 28.61 | 1.53 | 1.51 | 1.47 | 1.44 | 1.38 | 1.22 | 0.98 | 1.14 | 1.19 | 1.37 | 1.54 | 1.81 | 1.97 | 2.31 | 2.56 | 2.83 | 3.34 | 3.78 | 4.35 | 5.17 | 6.02 | 6.87 | 7.81 | 8.72 | 9.65 | 10.62 | 11.57 | 12.46 | 13.37 | 14.18 | 14.99 | 15.75 | 16.45 | 17.24 | 17.98 | 18.63 | 19.4 | 20.06 | 20.85
254 | Suopursu, viinikivi ja kupari, lanka 10 | 38.74 | 13.13 | 32.85 | 1.5 | 1.5 | 1.51 | 1.56 | 1.57 | 1.56 | 1.56 | 1.96 | 2.22 | 2.6 | 3.08 | 3.74 | 4.29 | 4.96 | 5.48 | 6.02 | 6.78 | 7.6 | 8.61 | 9.82 | 11.08 | 12.34 | 13.62 | 14.78 | 15.91 | 17.05 | 18.11 | 19.06 | 19.9 | 20.63 | 21.32 | 21.99 | 22.64 | 23.47 | 24.02 | 24.55 | 25.21 | 25.85 | 26.47
255 | Suopursu, viinikivi ja kupari, lanka 3 | 41.49 | 11.93 | 30.64 | 1.78 | 1.81 | 1.89 | 2.02 | 2.15 | 2.23 | 2.34 | 2.8 | 3.2 | 3.74 | 4.32 | 5.03 | 5.57 | 6.28 | 6.86 | 7.44 | 8.32 | 9.19 | 10.25 | 11.55 | 12.88 | 14.2 | 15.55 | 16.73 | 17.83 | 18.89 | 19.84 | 20.72 | 21.5 | 22.18 | 22.82 | 23.36 | 23.93 | 24.59 | 25.21 | 25.68 | 26.21 | 26.82 | 27.47
256 | Sananjalan juuri, lanka 20 | 46.25 | 13.27 | 29.62 | 1.78 | 1.78 | 1.87 | 2.16 | 2.68 | 3.34 | 3.87 | 4.59 | 5.1 | 5.66 | 6.21 | 6.9 | 7.47 | 8.3 | 9.1 | 9.95 | 11.05 | 12.11 | 13.34 | 14.62 | 15.96 | 17.25 | 18.63 | 20.09 | 21.79 | 23.49 | 25.39 | 27.29 | 29.21 | 31.09 | 32.96 | 34.79 | 36.58 | 38.69 | 40.58 | 42.37 | 44.24 | 45.94 | 47.85
257 | Sananjalan juuri, rautavihtrilli, lanka 20 | 39.17 | 13.37 | 28.5 | 1.74 | 1.72 | 1.75 | 1.87 | 2.07 | 2.28 | 2.37 | 2.81 | 3.12 | 3.52 | 3.91 | 4.39 | 4.81 | 5.36 | 5.93 | 6.54 | 7.45 | 8.19 | 9.01 | 10.02 | 11.04 | 12.01 | 13.1 | 14.24 | 15.56 | 16.97 | 18.48 | 19.99 | 21.54 | 23.11 | 24.77 | 26.31 | 27.9 | 29.64 | 31.36 | 32.98 | 34.75 | 36.42 | 38.2
258 | Sananjalan juuri, rautavihtrilli, lanka 2 | 46.86 | 10.71 | 24.37 | 3.32 | 3.44 | 3.64 | 4.04 | 4.55 | 5.14 | 5.51 | 6.14 | 6.64 | 7.2 | 7.77 | 8.43 | 8.97 | 9.74 | 10.47 | 11.23 | 12.23 | 13.13 | 14.15 | 15.27 | 16.41 | 17.53 | 18.71 | 19.92 | 21.24 | 22.69 | 24.23 | 25.82 | 27.39 | 28.93 | 30.51 | 32 | 33.55 | 35.22 | 36.85 | 38.48 | 40.08 | 41.57 | 43.23
259 | Suopursu, varvun alaosat, aluna, lanka 13 | 44.03 | 16.88 | 33.29 | 1.56 | 1.53 | 1.57 | 1.69 | 1.9 | 2.26 | 2.63 | 3.26 | 3.73 | 4.18 | 4.65 | 5.15 | 5.6 | 6.16 | 6.83 | 7.62 | 8.78 | 9.88 | 11.14 | 12.65 | 14.3 | 15.88 | 17.55 | 19.21 | 21.03 | 22.91 | 24.99 | 26.86 | 28.85 | 30.69 | 32.73 | 34.7 | 36.8 | 38.93 | 41.01 | 42.89 | 44.95 | 46.9 | 48.69
260 | Suopursu, varvun alaosat, aluna, lanka 3 | 56.3 | 12.15 | 31.82 | 1.89 | 1.97 | 2.17 | 2.63 | 3.37 | 4.54 | 5.98 | 7.55 | 8.79 | 9.88 | 10.94 | 11.97 | 12.83 | 13.94 | 15.13 | 16.4 | 17.98 | 19.56 | 21.5 | 23.55 | 25.57 | 27.42 | 29.38 | 31.22 | 33.13 | 35 | 36.95 | 38.88 | 40.67 | 42.29 | 43.89 | 45.81 | 47.79 | 49.88 | 51.77 | 53.43 | 55.04 | 56.53 | 58.11
261 | Mäkikuisman kukat, aluna, lanka 6 | 36.09 | 12.2 | 28.41 | 1.75 | 1.79 | 1.85 | 1.95 | 1.99 | 1.94 | 1.83 | 2.1 | 2.27 | 2.61 | 3.03 | 3.56 | 4.01 | 4.59 | 5.14 | 5.73 | 6.53 | 7.16 | 7.77 | 8.5 | 9.29 | 10.02 | 10.73 | 11.28 | 12.12 | 13.53 | 15.21 | 17.16 | 19.53 | 22.16 | 25.08 | 28.19 | 31.27 | 34.15 | 36.92 | 39.42 | 41.86 | 44.16 | 46.36
262 | Mäkikuisman kukat,5. kerta värjätty kukkaliemessä,aluna,lanka 3 | 47.79 | 7.74 | 20.92 | 2.8 | 3.15 | 3.64 | 4.32 | 5.14 | 6.04 | 6.76 | 7.54 | 8.04 | 8.58 | 9.21 | 9.89 | 10.5 | 11.38 | 12.38 | 13.34 | 14.48 | 15.28 | 15.81 | 16.18 | 16.8 | 17.59 | 18 | 18 | 18.66 | 20.98 | 23.9 | 26.66 | 29.88 | 33.1 | 36.34 | 39.15 | 42.01 | 44.52 | 47.1 | 49.15 | 51.31 | 53.2 | 55
263 | Mäkikuisman kukat,jälkivärjäys,punaruskea,aluna,lanka 1 | 36.79 | 14.45 | 26.68 | 1.59 | 1.54 | 1.52 | 1.56 | 1.62 | 1.8 | 1.96 | 2.5 | 2.81 | 3.2 | 3.56 | 4.01 | 4.36 | 4.88 | 5.46 | 6.03 | 6.84 | 7.47 | 7.95 | 8.39 | 9.19 | 10.04 | 10.73 | 10.97 | 11.8 | 14.35 | 17.56 | 20.51 | 23.49 | 26.56 | 29.32 | 31.89 | 34.32 | 36.71 | 39 | 41.01 | 43.16 | 45.17 | 47.06
264 | Mäkikuisman kukat,jälkivärjäys,harm.rusk.,aluna,lanka 1 | 46.27 | 8.1 | 20.27 | 1.83 | 1.85 | 1.97 | 2.3 | 2.98 | 4.23 | 5.59 | 6.88 | 7.63 | 8.24 | 8.79 | 9.41 | 9.94 | 10.82 | 11.67 | 12.4 | 13.31 | 13.99 | 14.5 | 14.8 | 15.39 | 16.27 | 16.85 | 16.92 | 17.32 | 19.56 | 22.74 | 25.69 | 28.56 | 31.47 | 34.12 | 36.49 | 38.65 | 40.83 | 42.79 | 44.57 | 46.31 | 47.97 | 49.72
265 | Mäkikuisman kukat,jälkivärjäys,vaal.beige,aluna,lanka 1 | 56.45 | 8.7 | 24.8 | 2.07 | 2.11 | 2.3 | 2.83 | 3.88 | 5.79 | 8.06 | 10.1 | 11.45 | 12.51 | 13.55 | 14.62 | 15.52 | 16.64 | 17.88 | 19.09 | 20.48 | 21.64 | 22.67 | 23.6 | 24.88 | 26.25 | 27.33 | 27.92 | 29.21 | 32.05 | 35.29 | 38 | 40.76 | 43.43 | 45.77 | 47.61 | 49.45 | 51.21 | 52.89 | 54.29 | 55.87 | 57.27 | 58.54
266 | Mäkikuisman kukat,jälkivärjäys,aluna,lanka 2 | 31.58 | 14.28 | 21.86 | 1.51 | 1.46 | 1.44 | 1.47 | 1.51 | 1.6 | 1.73 | 2.11 | 2.34 | 2.61 | 2.9 | 3.23 | 3.45 | 3.93 | 4.35 | 4.72 | 5.25 | 5.66 | 5.88 | 5.96 | 6.22 | 6.8 | 7.21 | 7.14 | 7.62 | 10.03 | 13.28 | 16.6 | 20.12 | 23.67 | 27.01 | 29.93 | 32.86 | 35.69 | 38.4 | 40.83 | 43.25 | 45.47 | 47.89
267 | Mäkikuisman kukat,jälkivärjäys,aluna,lanka 3 | 48.42 | 8.8 | 22.4 | 1.83 | 1.88 | 2.04 | 2.46 | 3.22 | 4.48 | 5.84 | 7.17 | 7.96 | 8.65 | 9.31 | 9.98 | 10.64 | 11.58 | 12.52 | 13.33 | 14.34 | 15.22 | 15.99 | 16.51 | 17.28 | 18.24 | 18.98 | 19.19 | 19.75 | 22.13 | 25.33 | 28.4 | 31.42 | 34.5 | 37.23 | 39.69 | 41.91 | 44.26 | 46.36 | 48.19 | 50.06 | 51.9 | 53.72
268 | Saipon kukka, aluna + viinikivi, lanka 1 | 69.84 | -7.02 | 23.21 | 3 | 3.18 | 3.89 | 5.39 | 7.58 | 10.26 | 12.94 | 15.79 | 18.45 | 22.02 | 27.04 | 32.62 | 36.98 | 40.06 | 42.28 | 43.36 | 43.39 | 42.42 | 41.48 | 40.55 | 39.53 | 38.79 | 38.57 | 38.79 | 39.68 | 41.45 | 43.99 | 47.2 | 51.01 | 54.88 | 58.71 | 62 | 64.85 | 67.34 | 69.32 | 70.69 | 71.9 | 72.84 | 73.46
269 | Saipon kukka, aluna + viinikivi, lanka 14 | 67.66 | -6.22 | 18.51 | 4.24 | 4.62 | 5.57 | 7.24 | 9.44 | 12.28 | 14.79 | 17.33 | 19.84 | 23.08 | 27.47 | 32.17 | 35.72 | 38.32 | 39.89 | 40.43 | 40.12 | 39.19 | 38.13 | 37.16 | 36.21 | 35.52 | 35.32 | 35.53 | 36.33 | 37.86 | 40.27 | 43.19 | 46.87 | 50.66 | 54.48 | 57.96 | 61.01 | 63.72 | 66.06 | 67.61 | 69.08 | 70.18 | 71
270 | Mäkikuisman kukat,aluna,75%valk. ja 25% beige karva,lanka 21 | 40.84 | 7.53 | 19.03 | 1.95 | 1.97 | 2.06 | 2.32 | 2.75 | 3.4 | 4.11 | 4.96 | 5.52 | 6.05 | 6.59 | 7.15 | 7.62 | 8.31 | 9.01 | 9.62 | 10.39 | 10.92 | 11.14 | 11.16 | 11.58 | 12.13 | 12.36 | 12.04 | 12.4 | 14.61 | 17.63 | 20.38 | 23.48 | 26.74 | 29.65 | 32.38 | 34.9 | 37.38 | 39.72 | 41.83 | 44.03 | 46.06 | 48.13
271 | Mäkikuisman kukat, aluna, silkkisekoite, lanka 22 | 40.11 | 8.72 | 21.06 | 1.95 | 1.96 | 2.03 | 2.21 | 2.49 | 2.98 | 3.47 | 4.2 | 4.67 | 5.21 | 5.82 | 6.49 | 6.96 | 7.71 | 8.39 | 8.97 | 9.74 | 10.3 | 10.55 | 10.58 | 11 | 11.66 | 12.02 | 11.69 | 11.97 | 14.63 | 18.08 | 21.02 | 24.12 | 27.14 | 29.76 | 32.19 | 34.5 | 36.76 | 38.89 | 40.78 | 42.76 | 44.58 | 46.41
272 | Mäkikuisman kukat, aluna, lanka 23 | 46.79 | 8.67 | 24.09 | 2.02 | 2.05 | 2.17 | 2.49 | 2.98 | 3.69 | 4.54 | 5.6 | 6.47 | 7.29 | 8.13 | 8.96 | 9.64 | 10.53 | 11.41 | 12.2 | 13.15 | 13.94 | 14.7 | 15.32 | 16.1 | 16.95 | 17.61 | 17.99 | 18.68 | 20.78 | 23.5 | 26.24 | 29.51 | 32.49 | 35.72 | 38.34 | 41.03 | 43.51 | 45.97 | 48.02 | 50.23 | 52.16 | 54.16
273 | Osmankäämi, tummempi beige, lanka 24 | 58.24 | 12.37 | 25.82 | 2.76 | 3.18 | 3.74 | 4.65 | 6 | 7.8 | 9.48 | 11.03 | 12.22 | 13.26 | 14.29 | 15.31 | 16.07 | 16.95 | 17.95 | 18.91 | 20.15 | 21.42 | 23.01 | 24.89 | 26.84 | 28.8 | 30.87 | 32.96 | 35.07 | 37.26 | 39.46 | 41.52 | 43.56 | 45.57 | 47.49 | 49.14 | 51.01 | 52.72 | 54.5 | 56.07 | 57.69 | 59.36 | 60.86
274 | Osmankäämi, aprikoosi, langat 4 ja 24 | 62 | 12.6 | 20.79 | 5.52 | 6.94 | 8.44 | 9.99 | 11.54 | 13.14 | 14.55 | 16.01 | 17.16 | 18.28 | 19.51 | 20.48 | 21.04 | 21.75 | 22.43 | 23.09 | 24 | 24.9 | 26.31 | 28.24 | 30.5 | 32.88 | 35.37 | 37.6 | 39.89 | 42.2 | 44.43 | 46.59 | 48.68 | 50.65 | 52.5 | 54.21 | 55.83 | 57.43 | 58.98 | 60.26 | 61.58 | 62.9 | 64.04
275 | Osmankäämi, vaaleampi beige, lanka 4 | 67.59 | 10.66 | 22.43 | 6.41 | 7.95 | 9.61 | 11.35 | 13.11 | 15.19 | 17.14 | 19.1 | 20.82 | 22.38 | 24.01 | 25.54 | 26.51 | 27.6 | 28.48 | 29.44 | 30.53 | 31.75 | 33.45 | 35.53 | 37.88 | 40.45 | 43.07 | 45.59 | 47.97 | 50.24 | 52.26 | 54.13 | 55.9 | 57.47 | 59 | 60.2 | 61.42 | 62.8 | 63.86 | 64.88 | 65.87 | 66.9 | 67.75
276 | Osmankäämi, lanka 5 | 30.9 | 20.54 | 27.42 | 1.77 | 1.76 | 1.74 | 1.72 | 1.67 | 1.57 | 1.42 | 1.61 | 1.68 | 1.83 | 1.97 | 2.17 | 2.26 | 2.51 | 2.73 | 2.95 | 3.44 | 3.84 | 4.38 | 5.22 | 6.13 | 7.12 | 8.35 | 9.68 | 11.22 | 12.91 | 14.58 | 16.24 | 17.94 | 19.64 | 21.37 | 23.13 | 24.89 | 26.8 | 28.75 | 30.6 | 32.7 | 34.82 | 36.98
277 | Osmankäämi, beige, lanka 10 | 54.66 | 15.47 | 28.27 | 2.1 | 2.35 | 2.71 | 3.3 | 4.26 | 5.69 | 7.14 | 8.46 | 9.36 | 10.15 | 10.97 | 11.74 | 12.36 | 13.14 | 14.05 | 15 | 16.24 | 17.39 | 18.9 | 20.78 | 22.92 | 25.06 | 27.28 | 29.53 | 31.91 | 34.39 | 36.95 | 39.34 | 41.81 | 44.02 | 46.15 | 48.14 | 50.1 | 51.95 | 53.87 | 55.46 | 57.25 | 58.91 | 60.35
278 | Osmankäämi, harmahtavampi nude, lanka 10 | 65.64 | 11.27 | 20.16 | 6.77 | 8.27 | 9.76 | 11.4 | 13.31 | 15.56 | 17.72 | 19.67 | 20.92 | 21.93 | 23.08 | 24 | 24.55 | 25.27 | 26.2 | 27.03 | 28.09 | 29.27 | 31.24 | 33.61 | 35.74 | 37.74 | 39.85 | 41.88 | 44.08 | 46.48 | 48.79 | 51.03 | 53.33 | 55.3 | 57.23 | 58.75 | 60.29 | 61.65 | 63 | 64.07 | 65.2 | 66.32 | 67.21
279 | Osmankäämi, kellertävämpi nude, lanka 10 | 65.51 | 10.35 | 23.69 | 5.35 | 6.66 | 8.04 | 9.55 | 11.19 | 12.95 | 14.81 | 16.61 | 18.21 | 19.72 | 21.38 | 22.79 | 23.89 | 24.95 | 25.89 | 26.88 | 27.95 | 29.27 | 31.05 | 33.19 | 35.55 | 38.06 | 40.31 | 42.53 | 44.6 | 46.65 | 48.61 | 50.32 | 51.89 | 53.38 | 54.86 | 55.84 | 57.11 | 58.3 | 59.46 | 60.25 | 61.23 | 62.22 | 63.07
280 | Osmankäämi, luonnonvalk., aluna, lanka 10 | 75.07 | 5.66 | 22.05 | 8 | 9.96 | 11.97 | 14.2 | 16.72 | 19.65 | 22.98 | 26.05 | 28.49 | 30.67 | 32.75 | 34.71 | 36.33 | 37.94 | 39.48 | 40.86 | 42.43 | 43.92 | 45.88 | 48.15 | 50.2 | 52.28 | 54.2 | 55.9 | 57.57 | 59.14 | 60.48 | 61.77 | 63.02 | 64 | 65.02 | 65.75 | 66.54 | 67.53 | 68.23 | 68.86 | 69.53 | 70.2 | 70.74
281 | Osmankäämi, keltainen, aluna, lanka 10 | 65.17 | 7.51 | 27.59 | 2.41 | 2.63 | 3.04 | 3.88 | 5.35 | 7.84 | 10.64 | 13.42 | 15.67 | 17.69 | 19.56 | 21.3 | 22.87 | 24.23 | 25.7 | 27.08 | 28.73 | 30.08 | 31.7 | 33.7 | 35.67 | 37.47 | 39.44 | 41.21 | 43.03 | 44.91 | 46.71 | 48.15 | 49.7 | 50.86 | 52.06 | 53.2 | 54.49 | 55.7 | 57.03 | 58.07 | 59.29 | 60.3 | 61.02
282 | Osmankäämi, punertava beige, aluna, lanka 10 | 53.67 | 13.92 | 27.69 | 2.15 | 2.58 | 3.12 | 3.82 | 4.63 | 5.62 | 6.64 | 7.86 | 8.82 | 9.74 | 10.67 | 11.57 | 12.18 | 13.02 | 13.9 | 14.79 | 15.84 | 16.98 | 18.47 | 20.19 | 22.06 | 24 | 25.96 | 27.97 | 30.07 | 32.32 | 34.58 | 36.76 | 38.78 | 40.78 | 42.64 | 44.37 | 46.12 | 47.93 | 49.66 | 51.16 | 52.67 | 54.15 | 55.58
283 | Osmankäämi, punaruskea, aluna, lanka 25 | 37.18 | 20.69 | 29.96 | 1.46 | 1.44 | 1.44 | 1.49 | 1.53 | 1.5 | 1.57 | 1.96 | 2.35 | 2.81 | 3.3 | 3.77 | 4.08 | 4.49 | 4.75 | 4.96 | 5.42 | 5.99 | 6.71 | 7.52 | 8.52 | 10 | 12.13 | 14.33 | 16.46 | 18.46 | 20.34 | 22.18 | 24.01 | 25.64 | 27.32 | 29.02 | 30.91 | 32.83 | 34.78 | 36.67 | 38.56 | 40.53 | 42.62
284 | Osmankäämi, ruskea, aluna, lanka 25 | 42.53 | 16.75 | 29.62 | 1.74 | 1.75 | 1.82 | 2.01 | 2.25 | 2.59 | 2.9 | 3.48 | 3.92 | 4.4 | 4.87 | 5.39 | 5.8 | 6.28 | 6.83 | 7.44 | 8.36 | 9.16 | 10.1 | 11.39 | 12.87 | 14.33 | 15.94 | 17.61 | 19.41 | 21.32 | 23.32 | 25.22 | 27.28 | 29.14 | 31.19 | 33.11 | 35.12 | 37.03 | 39.19 | 41.12 | 43.29 | 45.36 | 47.41
285 | Osmankäämi, aluna, lanka 4 | 58.62 | 12.26 | 25.73 | 2.91 | 3.55 | 4.39 | 5.42 | 6.61 | 8.11 | 9.59 | 11.18 | 12.42 | 13.53 | 14.69 | 15.72 | 16.46 | 17.3 | 18.35 | 19.33 | 20.5 | 21.74 | 23.32 | 25.29 | 27.28 | 29.28 | 31.32 | 33.37 | 35.51 | 37.77 | 39.88 | 41.99 | 44.01 | 45.97 | 47.83 | 49.63 | 51.4 | 53.18 | 54.96 | 56.41 | 58.13 | 59.74 | 61.1
286 | Osmankäämi,himpun tummempi beige, aluna, lanka 24 | 59.16 | 12.36 | 26.39 | 2.9 | 3.55 | 4.39 | 5.45 | 6.69 | 8.13 | 9.57 | 11.18 | 12.44 | 13.62 | 14.8 | 15.93 | 16.65 | 17.64 | 18.64 | 19.64 | 20.88 | 22.15 | 23.84 | 25.89 | 27.92 | 29.97 | 32.06 | 34.19 | 36.37 | 38.59 | 40.85 | 42.9 | 45.01 | 47.02 | 49.01 | 50.64 | 52.42 | 54.28 | 56.01 | 57.55 | 59.16 | 60.69 | 62.04
287 | Osmankäämi,himpun vaaleampi beige,aluna,lanka 24 | 60 | 12.42 | 26.88 | 2.64 | 3.09 | 3.74 | 4.71 | 6.12 | 8.05 | 9.88 | 11.59 | 12.87 | 14.04 | 15.19 | 16.25 | 17.13 | 18.12 | 19.16 | 20.29 | 21.64 | 23.03 | 24.76 | 26.81 | 28.84 | 31.04 | 33.16 | 35.29 | 37.54 | 39.89 | 42.15 | 44.4 | 46.51 | 48.52 | 50.61 | 52.38 | 54.11 | 56.03 | 57.79 | 59.35 | 61.01 | 62.66 | 64.15
288 | Osmankäämi, oranssi, aluna, lanka 24 | 58.65 | 16.46 | 32.85 | 2.14 | 2.19 | 2.37 | 2.8 | 3.57 | 4.79 | 6.23 | 7.83 | 9.24 | 10.69 | 12.28 | 13.7 | 14.98 | 16.09 | 17.07 | 17.96 | 19.11 | 20.33 | 21.81 | 23.59 | 25.81 | 28.82 | 32.59 | 36.22 | 39.42 | 42.35 | 44.8 | 46.97 | 48.88 | 50.54 | 52.05 | 53.55 | 55.19 | 56.86 | 58.47 | 59.79 | 61.14 | 62.48 | 63.71
289 | Mäkikuisman juuret, elokuussa kerätty, lanka 6 | 53.95 | 15.06 | 29.3 | 3.39 | 3.79 | 4.2 | 4.65 | 5.06 | 5.61 | 6.29 | 7.34 | 8.21 | 9.21 | 10.27 | 11.42 | 12.24 | 13.19 | 13.98 | 14.7 | 15.69 | 16.71 | 18.16 | 19.97 | 22.02 | 24.29 | 26.66 | 28.92 | 31.24 | 33.63 | 35.89 | 38.1 | 40.42 | 42.46 | 44.5 | 46.38 | 48.22 | 50.18 | 52.05 | 53.63 | 55.2 | 56.68 | 58.26
290 | Akillean siemenet, varret ja siemenkodat, aluna, lanka 1 | 58.71 | 10.57 | 30.2 | 1.93 | 1.83 | 1.81 | 1.97 | 2.39 | 3.62 | 5.81 | 8.33 | 10.31 | 11.96 | 13.52 | 15.02 | 16.37 | 17.48 | 18.7 | 19.94 | 21.26 | 22.36 | 23.73 | 25.3 | 27.05 | 29.01 | 31.28 | 33.65 | 35.88 | 38.06 | 40 | 41.81 | 43.51 | 45.17 | 46.81 | 48.34 | 50 | 51.6 | 53.23 | 54.65 | 56.16 | 57.57 | 58.9
291 | Akillean siemenet, varret ja siemenkodat, aluna, lanka 14 | 58.64 | 11.06 | 27.83 | 2.83 | 2.9 | 2.98 | 3.22 | 3.78 | 5.14 | 7.27 | 9.55 | 11.31 | 12.82 | 14.15 | 15.63 | 16.71 | 17.86 | 18.9 | 19.9 | 21.02 | 22.2 | 23.55 | 25.11 | 26.78 | 28.75 | 31.1 | 33.51 | 35.81 | 38 | 39.9 | 41.64 | 43.32 | 45.02 | 46.53 | 48.04 | 49.65 | 51.29 | 52.96 | 54.3 | 55.8 | 57.31 | 58.63
292 | Samettiruusu,kerätty lokakuun alussa, lanka 2 | 35.56 | 7.69 | 38.5 | 1.31 | 1.25 | 1.2 | 1.18 | 1.02 | 0.8 | 0.51 | 0.65 | 0.74 | 1.03 | 1.56 | 2.35 | 3.24 | 4.2 | 5.11 | 5.91 | 6.8 | 7.44 | 8.05 | 8.76 | 9.42 | 9.99 | 10.63 | 11.24 | 11.95 | 12.75 | 13.69 | 14.76 | 16.09 | 17.64 | 19.5 | 21.52 | 23.54 | 25.89 | 28.09 | 30.17 | 32.4 | 34.52 | 36.51
293 | Samettiruusu, kerätty lokakuun alussa, lanka 3 | 60.8 | 6.05 | 38.11 | 1.94 | 2.02 | 2.19 | 2.52 | 2.98 | 3.74 | 4.81 | 6.29 | 7.73 | 9.4 | 11.62 | 13.95 | 16.37 | 18.45 | 20.55 | 22.41 | 24.27 | 25.8 | 27.45 | 29.19 | 30.81 | 32.4 | 33.91 | 35.41 | 36.97 | 38.56 | 40.24 | 41.86 | 43.77 | 45.53 | 47.53 | 49.35 | 51.22 | 53.14 | 54.91 | 56.53 | 57.93 | 59.25 | 60.57
294 | Kultapallo, viinikivi, lanka 2 | 49.61 | 5.87 | 25.96 | 1.46 | 1.49 | 1.63 | 1.93 | 2.41 | 3.18 | 4.27 | 5.67 | 6.93 | 8.11 | 9.29 | 10.38 | 11.35 | 12.36 | 13.32 | 14.2 | 15.18 | 16 | 16.89 | 17.89 | 18.88 | 19.86 | 20.81 | 21.76 | 22.82 | 23.88 | 24.85 | 25.98 | 27.09 | 28.07 | 29.27 | 30.36 | 31.69 | 33.01 | 34.48 | 35.73 | 37.21 | 38.79 | 40.31
295 | Kultapallo + mustamarja-aronian jälkiliemi,viinikivi,lanka 4 | 52.11 | 11.01 | 26.05 | 1.72 | 1.76 | 1.95 | 2.35 | 2.99 | 4.08 | 5.5 | 7.1 | 8.34 | 9.47 | 10.54 | 11.55 | 12.41 | 13.4 | 14.25 | 15.05 | 16.03 | 16.94 | 18.07 | 19.2 | 20.3 | 21.51 | 22.76 | 24.29 | 26.29 | 28.63 | 31.2 | 33.86 | 36.47 | 39.03 | 41.52 | 43.79 | 46.14 | 48.48 | 50.52 | 52.35 | 54.11 | 55.85 | 57.63
296 | Kultapallo + mustamarja-aronian jälkiliemi,viinikivi,lanka 2 | 33.16 | 17.89 | 24.56 | 1.63 | 1.58 | 1.55 | 1.58 | 1.56 | 1.55 | 1.59 | 2.02 | 2.29 | 2.64 | 2.96 | 3.34 | 3.57 | 3.99 | 4.27 | 4.53 | 4.98 | 5.34 | 5.76 | 6.31 | 6.87 | 7.45 | 8.27 | 9.35 | 10.96 | 13.18 | 15.68 | 18.46 | 21.31 | 24.17 | 27.22 | 30.04 | 32.95 | 36.04 | 38.92 | 41.57 | 44.25 | 46.9 | 49.47
297 | Kosmoskukka, liilat kukat, aluna, lanka 2 | 47.32 | 6.01 | 33.43 | 1.41 | 1.33 | 1.27 | 1.24 | 1.17 | 1.16 | 1.32 | 2.13 | 3.25 | 4.75 | 6.52 | 8.23 | 9.68 | 10.87 | 11.85 | 12.67 | 13.54 | 14.24 | 14.97 | 15.8 | 16.71 | 17.64 | 18.61 | 19.61 | 20.87 | 22.16 | 23.69 | 25.28 | 27.08 | 28.86 | 30.59 | 32.31 | 34.23 | 36.06 | 37.91 | 39.62 | 41.46 | 43.21 | 44.87
298 | Päivänlilja, aluna, lanka 10 | 46.4 | 5.66 | 29.32 | 1.94 | 2.04 | 2.18 | 2.38 | 2.57 | 2.8 | 3.08 | 3.82 | 4.59 | 5.54 | 6.63 | 7.8 | 8.81 | 9.83 | 10.76 | 11.57 | 12.54 | 13.36 | 14.37 | 15.55 | 16.7 | 17.82 | 18.9 | 19.8 | 20.55 | 21.14 | 21.6 | 21.91 | 22.13 | 22.32 | 22.42 | 22.56 | 22.81 | 22.99 | 23.31 | 23.49 | 23.77 | 24.23 | 24.57
299 | Päivänlilja, aluna, lanka 4 | 50.91 | 2.69 | 26.34 | 1.99 | 2.05 | 2.23 | 2.56 | 3.07 | 3.8 | 4.63 | 5.85 | 7.08 | 8.43 | 9.85 | 11.29 | 12.49 | 13.69 | 14.71 | 15.6 | 16.62 | 17.44 | 18.39 | 19.48 | 20.46 | 21.46 | 22.38 | 23.16 | 23.79 | 24.22 | 24.45 | 24.44 | 24.55 | 24.42 | 24.54 | 24.42 | 24.37 | 24.44 | 24.48 | 24.52 | 24.65 | 24.74 | 24.87
300 | Päivänlilja, aluna, lanka 14 | 50.87 | 8.99 | 36.31 | 1.89 | 1.85 | 1.84 | 1.94 | 2.02 | 2.25 | 2.69 | 3.61 | 4.47 | 5.53 | 6.81 | 8.22 | 9.57 | 11.03 | 12.42 | 13.71 | 15.11 | 16.36 | 17.63 | 18.87 | 20.14 | 21.36 | 22.58 | 23.65 | 25.04 | 26.95 | 29.12 | 31.23 | 33.57 | 35.53 | 37.51 | 39.45 | 41.96 | 44.52 | 46.73 | 48.68 | 50.62 | 52.55 | 54.35
301 | Kultapiisku, myöhäissyksy, aluna, lanka 1 | 53.78 | 13.53 | 59.08 | 1.81 | 1.71 | 1.64 | 1.59 | 1.4 | 1.11 | 0.78 | 0.92 | 0.95 | 1.32 | 2.39 | 4.42 | 6.89 | 9.36 | 11.53 | 13.42 | 15.38 | 17.18 | 19.11 | 21.17 | 23.17 | 25.19 | 27.44 | 29.56 | 31.85 | 34.39 | 36.82 | 39.38 | 42.03 | 44.6 | 47.21 | 49.55 | 51.79 | 54.02 | 56.08 | 57.83 | 59.65 | 61.36 | 62.81
302 | Kultapiisku, myöhäissyksy, aluna, lanka 14 | 46.75 | 7.9 | 49.82 | 1.49 | 1.45 | 1.38 | 1.33 | 1.19 | 0.94 | 0.72 | 0.89 | 1 | 1.41 | 2.25 | 3.68 | 5.44 | 7.35 | 9.14 | 10.71 | 12.24 | 13.53 | 14.81 | 16.09 | 17.24 | 18.45 | 19.58 | 20.66 | 21.82 | 23.04 | 24.18 | 25.64 | 26.97 | 28.34 | 29.75 | 31.31 | 33.25 | 35.16 | 37.09 | 38.92 | 40.72 | 42.45 | 44.38
303 | Isokeltamo, lanka 1 | 55.57 | 6.36 | 46.67 | 1.38 | 1.31 | 1.26 | 1.24 | 1.15 | 1.07 | 1.08 | 1.76 | 2.73 | 4.29 | 6.41 | 8.89 | 11.3 | 13.58 | 15.62 | 17.35 | 19.02 | 20.45 | 21.91 | 23.56 | 25.24 | 26.78 | 28.3 | 29.68 | 31.15 | 32.66 | 34.15 | 35.59 | 37.17 | 38.53 | 40.06 | 41.48 | 43.02 | 44.61 | 45.94 | 47.19 | 48.54 | 49.92 | 51.01
304 | Isokeltamo, lanka 2 | 53.18 | 6.72 | 46.28 | 1.38 | 1.31 | 1.24 | 1.22 | 1.1 | 0.95 | 0.86 | 1.39 | 2.2 | 3.55 | 5.5 | 7.77 | 10.03 | 12.07 | 13.89 | 15.45 | 16.99 | 18.27 | 19.65 | 21.18 | 22.74 | 24.29 | 25.65 | 26.98 | 28.36 | 29.75 | 31.15 | 32.7 | 34.19 | 35.66 | 37.14 | 38.75 | 40.39 | 42.11 | 43.73 | 45.19 | 46.76 | 48.15 | 49.53
305 | Isokeltamo, lanka 3 | 66.16 | 4.4 | 39.44 | 1.52 | 1.45 | 1.5 | 1.77 | 2.29 | 3.21 | 4.62 | 6.76 | 9.37 | 12.3 | 15.66 | 18.78 | 21.55 | 23.92 | 26.15 | 28.19 | 30.24 | 31.91 | 33.86 | 35.93 | 37.93 | 39.8 | 41.38 | 42.97 | 44.44 | 46.01 | 47.59 | 49.03 | 50.46 | 51.76 | 52.96 | 54.18 | 55.58 | 56.82 | 58.08 | 59.03 | 60.07 | 60.95 | 61.77
306 | Klematiksen siniset kukat, lanka 1 | 36.37 | 4.58 | 24.05 | 1.54 | 1.52 | 1.51 | 1.53 | 1.51 | 1.43 | 1.44 | 1.95 | 2.56 | 3.35 | 4.18 | 5.04 | 5.71 | 6.38 | 6.93 | 7.39 | 7.92 | 8.23 | 8.54 | 9.02 | 9.49 | 9.87 | 10.29 | 10.72 | 11.33 | 12.05 | 12.89 | 13.77 | 14.9 | 16.34 | 18.18 | 20.29 | 22.54 | 24.82 | 27.1 | 29.17 | 31.31 | 33.27 | 35.05
307 | Klematiksen siniset kukat, lanka 17 | 52.3 | 3.94 | 30.61 | 1.94 | 1.98 | 2.14 | 2.43 | 2.78 | 3.23 | 3.81 | 4.91 | 6.15 | 7.65 | 9.29 | 11.01 | 12.59 | 14.2 | 15.54 | 16.66 | 17.73 | 18.65 | 19.64 | 20.55 | 21.38 | 22.26 | 23.02 | 23.91 | 24.89 | 26.03 | 27.13 | 28.49 | 30.04 | 31.99 | 34.53 | 37.47 | 40.85 | 44.6 | 48.11 | 51.38 | 54.34 | 57.06 | 59.53
308 | Klematiksen siniset kukat, lanka 3 | 59.05 | 4.97 | 24.65 | 2.08 | 2.51 | 3.21 | 4.24 | 5.6 | 7.22 | 8.9 | 10.74 | 12.45 | 14.13 | 15.8 | 17.38 | 18.64 | 20 | 21.23 | 22.34 | 23.4 | 24.5 | 25.75 | 27.03 | 28.19 | 29.34 | 30.5 | 31.58 | 32.79 | 34.05 | 35.24 | 36.52 | 37.94 | 39.4 | 41.05 | 42.64 | 44.37 | 46.08 | 47.65 | 49.04 | 50.43 | 51.88 | 53.09
309 | Klematiksen siniset kukat, lanka 5 | 33.78 | 2.37 | 17.76 | 1.5 | 1.53 | 1.6 | 1.7 | 1.79 | 1.84 | 1.95 | 2.51 | 3.1 | 3.78 | 4.48 | 5.14 | 5.62 | 6.16 | 6.57 | 6.82 | 7.17 | 7.3 | 7.53 | 7.89 | 8.13 | 8.3 | 8.51 | 8.75 | 9.13 | 9.61 | 10.17 | 10.81 | 11.65 | 12.69 | 14.16 | 15.72 | 17.62 | 19.64 | 21.66 | 23.51 | 25.51 | 27.11 | 28.94
310 | Villalanka valkaisematon_SCI | 75.9 | 1.01 | 11.21 | 15.75 | 18.56 | 21.47 | 24.38 | 27.25 | 30.18 | 33 | 36.21 | 38.52 | 40.23 | 41.74 | 42.99 | 44.19 | 44.88 | 46.1 | 47.14 | 48.13 | 48.38 | 48.75 | 49.57 | 50.44 | 51.24 | 52.03 | 52.79 | 53.52 | 54.22 | 54.97 | 55.42 | 56.04 | 56.63 | 57.14 | 57.48 | 58.04 | 58.32 | 58.9 | 59.29 | 59.71 | 60.11 | 60.27
311 | Villalanka valkaisematon_SCE | 75.82 | 1.05 | 11.13 | 15.86 | 18.67 | 21.56 | 24.45 | 27.31 | 30.22 | 33.01 | 36.21 | 38.5 | 40.17 | 41.67 | 42.91 | 44.11 | 44.79 | 45.99 | 47.02 | 48 | 48.24 | 48.62 | 49.43 | 50.3 | 51.09 | 51.87 | 52.65 | 53.39 | 54.08 | 54.85 | 55.3 | 55.93 | 56.53 | 57.05 | 57.41 | 57.96 | 58.24 | 58.83 | 59.21 | 59.63 | 60.03 | 60.2
312 | lupiini, tuore sininen kukka 10:1, Al 10%_SCI | 76.94 | -6.73 | 20.71 | 7.63 | 9.26 | 10.75 | 12.35 | 14.31 | 17.11 | 20.66 | 24.71 | 28.99 | 33.24 | 37.67 | 41.72 | 45.3 | 47.91 | 50.17 | 51.95 | 52.93 | 53.23 | 53.09 | 52.96 | 52.77 | 52.46 | 52.08 | 51.94 | 51.96 | 52.26 | 52.96 | 53.66 | 54.83 | 56.21 | 58.14 | 59.92 | 61.98 | 63.56 | 65.1 | 66.42 | 67.48 | 68.3 | 68.87
313 | lupiini, tuore sininen kukka 10:1, Al 10%_SCE | 76.86 | -6.69 | 20.63 | 7.68 | 9.31 | 10.8 | 12.39 | 14.35 | 17.14 | 20.68 | 24.71 | 28.98 | 33.2 | 37.6 | 41.64 | 45.2 | 47.79 | 50.03 | 51.8 | 52.77 | 53.07 | 52.93 | 52.81 | 52.61 | 52.3 | 51.93 | 51.8 | 51.83 | 52.14 | 52.84 | 53.53 | 54.71 | 56.09 | 58.03 | 59.82 | 61.86 | 63.44 | 64.98 | 66.29 | 67.36 | 68.17 | 68.75
314 | lupiini, tuore sininen kukka 10:1, 1. jälkiliemi_SCI | 71.29 | -9.34 | 24.09 | 3.04 | 3.65 | 4.55 | 5.74 | 7.06 | 9.21 | 11.9 | 15.44 | 19.61 | 23.95 | 28.92 | 33.66 | 37.92 | 40.28 | 42.63 | 44.47 | 45.47 | 45.31 | 44.47 | 43.85 | 43.53 | 42.96 | 42.28 | 41.99 | 41.98 | 42.25 | 43.2 | 43.97 | 45.33 | 47.27 | 49.57 | 52.18 | 55.02 | 57.56 | 59.91 | 61.83 | 63.47 | 64.82 | 65.61
315 | lupiini, tuore sininen kukka 10:1, 1. jälkiliemi_SCE | 71.24 | -9.3 | 24.01 | 3.07 | 3.69 | 4.59 | 5.77 | 7.1 | 9.25 | 11.93 | 15.46 | 19.63 | 23.95 | 28.91 | 33.64 | 37.89 | 40.23 | 42.56 | 44.39 | 45.38 | 45.21 | 44.38 | 43.77 | 43.44 | 42.87 | 42.19 | 41.92 | 41.92 | 42.19 | 43.15 | 43.91 | 45.27 | 47.21 | 49.51 | 52.11 | 54.93 | 57.46 | 59.8 | 61.7 | 63.33 | 64.67 | 65.46
316 | lupiini, tuore lehti 10:1, Al 10%_SCI | 73.54 | -5.35 | 34.2 | 1.7 | 1.73 | 2.11 | 2.97 | 4.23 | 6.33 | 8.79 | 12.02 | 15.76 | 19.93 | 24.86 | 29.96 | 34.67 | 38.03 | 41.03 | 43.37 | 45.11 | 45.98 | 46.77 | 47.71 | 48.5 | 49.26 | 49.9 | 50.33 | 50.56 | 51.01 | 51.55 | 51.48 | 51.38 | 51.42 | 51.86 | 53.7 | 56.61 | 59.23 | 61.52 | 63.4 | 64.86 | 66.06 | 66.9
317 | lupiini, tuore lehti 10:1, Al 10%_SCE | 73.52 | -5.33 | 34.09 | 1.72 | 1.76 | 2.14 | 3.01 | 4.28 | 6.39 | 8.84 | 12.09 | 15.82 | 19.98 | 24.9 | 30 | 34.69 | 38.04 | 41.03 | 43.36 | 45.08 | 45.94 | 46.73 | 47.67 | 48.46 | 49.21 | 49.85 | 50.3 | 50.53 | 50.97 | 51.53 | 51.46 | 51.37 | 51.4 | 51.86 | 53.7 | 56.59 | 59.21 | 61.49 | 63.37 | 64.82 | 66.01 | 66.85
318 | pietaryrtti, tuore varsi 10:1, Al 10%_SCI | 61.1 | 1.48 | 38.14 | 1.58 | 1.49 | 1.45 | 1.52 | 1.76 | 2.58 | 3.64 | 5.17 | 7.03 | 9.28 | 12.25 | 15.23 | 18.19 | 20.65 | 22.85 | 24.55 | 26.18 | 27.28 | 28.64 | 30.06 | 31.21 | 32.41 | 33.51 | 34.63 | 35.68 | 36.75 | 37.91 | 38.96 | 39.97 | 40.55 | 41.28 | 42.88 | 44.97 | 46.76 | 48.64 | 50.06 | 51.53 | 52.9 | 54.19
319 | pietaryrtti, tuore varsi 10:1, Al 10%_SCE | 61.12 | 1.5 | 38.07 | 1.62 | 1.52 | 1.48 | 1.55 | 1.79 | 2.61 | 3.67 | 5.21 | 7.07 | 9.31 | 12.29 | 15.27 | 18.22 | 20.68 | 22.87 | 24.57 | 26.19 | 27.3 | 28.66 | 30.08 | 31.22 | 32.43 | 33.53 | 34.66 | 35.71 | 36.78 | 37.94 | 39 | 40.01 | 40.6 | 41.32 | 42.93 | 45.01 | 46.8 | 48.68 | 50.08 | 51.55 | 52.91 | 54.21
320 | lupiini, tuore lehti 10:1, Cu 5%_SCI | 58.49 | -5.93 | 40.49 | 1.74 | 1.82 | 2.03 | 2.34 | 2.63 | 3.03 | 3.38 | 4.14 | 5.21 | 6.65 | 9.01 | 11.93 | 15.43 | 18.65 | 21.54 | 23.73 | 25.63 | 26.78 | 28.07 | 29.1 | 29.65 | 30.01 | 30.09 | 29.95 | 29.74 | 29.38 | 29.19 | 28.64 | 28.29 | 27.89 | 27.71 | 28.28 | 29.02 | 29.85 | 30.5 | 31.05 | 31.46 | 31.93 | 32.52
321 | lupiini, tuore lehti 10:1, Cu 5%_SCE | 58.49 | -5.9 | 40.47 | 1.74 | 1.83 | 2.04 | 2.35 | 2.64 | 3.04 | 3.4 | 4.15 | 5.22 | 6.65 | 9.01 | 11.94 | 15.44 | 18.65 | 21.54 | 23.73 | 25.62 | 26.78 | 28.07 | 29.1 | 29.64 | 30 | 30.09 | 29.96 | 29.76 | 29.4 | 29.21 | 28.67 | 28.33 | 27.92 | 27.75 | 28.32 | 29.07 | 29.9 | 30.55 | 31.1 | 31.5 | 31.97 | 32.57
322 | punasipuli, kuivattu kuori 1:1, Al 10%_SCI | 52.54 | -6.94 | 41.17 | 1.81 | 1.75 | 1.7 | 1.67 | 1.6 | 1.59 | 1.63 | 1.95 | 2.32 | 3.29 | 5.65 | 9.12 | 12.99 | 16.27 | 18.93 | 20.69 | 21.66 | 22.01 | 22.15 | 22.04 | 21.63 | 21.25 | 21.02 | 21 | 21.25 | 21.86 | 23.17 | 24.89 | 27.42 | 30.29 | 33.86 | 37.59 | 41.62 | 45.76 | 49.66 | 53.07 | 56.12 | 58.76 | 61.09
323 | punasipuli, kuivattu kuori 1:1, Al 10%_SCE | 52.6 | -6.91 | 41.17 | 1.85 | 1.78 | 1.72 | 1.69 | 1.61 | 1.61 | 1.64 | 1.96 | 2.34 | 3.31 | 5.67 | 9.15 | 13.02 | 16.3 | 18.96 | 20.73 | 21.7 | 22.05 | 22.2 | 22.09 | 21.67 | 21.3 | 21.07 | 21.06 | 21.32 | 21.93 | 23.24 | 24.95 | 27.49 | 30.35 | 33.93 | 37.66 | 41.68 | 45.81 | 49.69 | 53.1 | 56.14 | 58.76 | 61.08
324 | punasipuli, kuivattu kuori 1:1, jälkiliemi (1. keitos)_SCI | 65.93 | -10.55 | 23.25 | 3.52 | 3.46 | 3.61 | 3.92 | 5.05 | 8.12 | 11.4 | 13.68 | 15.44 | 17.98 | 22.44 | 27.35 | 32.01 | 35.33 | 37.93 | 39.16 | 39.13 | 38.2 | 37.24 | 36.13 | 34.82 | 33.87 | 33.13 | 32.91 | 33.08 | 33.69 | 35.1 | 37.06 | 39.87 | 43.07 | 46.95 | 50.74 | 54.67 | 58.51 | 61.93 | 64.71 | 67.09 | 68.97 | 70.44
325 | punasipuli, kuivattu kuori 1:1, jälkiliemi (1. keitos)_SCE | 65.94 | -10.51 | 23.09 | 3.55 | 3.5 | 3.66 | 3.99 | 5.14 | 8.21 | 11.5 | 13.79 | 15.55 | 18.08 | 22.54 | 27.44 | 32.08 | 35.38 | 37.96 | 39.18 | 39.14 | 38.21 | 37.25 | 36.13 | 34.82 | 33.86 | 33.14 | 32.92 | 33.09 | 33.7 | 35.13 | 37.08 | 39.89 | 43.07 | 46.96 | 50.75 | 54.67 | 58.49 | 61.9 | 64.67 | 67.04 | 68.92 | 70.39
326 | puna-apila, kuivattu kukka ja lehti 1:1, Al 10%_SCI | 65.75 | 3.54 | 39.82 | 1.6 | 1.58 | 1.65 | 1.94 | 2.71 | 4.51 | 6.19 | 7.88 | 9.51 | 11.38 | 14.08 | 17.09 | 20.45 | 23.39 | 26.31 | 28.66 | 30.67 | 32.12 | 33.84 | 35.61 | 37.16 | 38.76 | 40.3 | 41.84 | 43.4 | 44.84 | 46.54 | 47.78 | 49.3 | 50.54 | 51.95 | 53.19 | 54.74 | 56.09 | 57.53 | 58.72 | 59.83 | 60.95 | 62.06
327 | puna-apila, kuivattu kukka ja lehti 1:1, Al 10%_SCE | 65.71 | 3.52 | 39.67 | 1.62 | 1.6 | 1.68 | 1.97 | 2.74 | 4.55 | 6.22 | 7.92 | 9.55 | 11.42 | 14.12 | 17.12 | 20.48 | 23.4 | 26.31 | 28.65 | 30.65 | 32.09 | 33.8 | 35.56 | 37.1 | 38.69 | 40.22 | 41.76 | 43.32 | 44.75 | 46.45 | 47.69 | 49.21 | 50.43 | 51.85 | 53.09 | 54.64 | 55.99 | 57.43 | 58.61 | 59.73 | 60.84 | 61.95
328 | porkkanan ja punajuuren naatti, puolikuiva 1:1, 1. jälkiliemi_SCI | 69.22 | -0.41 | 46.41 | 1.58 | 1.51 | 1.53 | 1.73 | 2.43 | 3.99 | 5.26 | 6.67 | 8.31 | 10.36 | 13.66 | 17.4 | 22.06 | 26.26 | 30.45 | 33.75 | 36.3 | 37.97 | 39.83 | 41.53 | 42.94 | 44.42 | 45.63 | 46.66 | 47.64 | 48.57 | 49.79 | 50.77 | 51.41 | 51.15 | 51.05 | 52 | 53.68 | 55.82 | 58.12 | 60.07 | 61.55 | 62.73 | 63.98
329 | porkkanan ja punajuuren naatti, puolikuiva 1:1, 1. jälkiliemi_SCE | 69.2 | -0.37 | 46.27 | 1.58 | 1.53 | 1.55 | 1.75 | 2.46 | 4.03 | 5.31 | 6.72 | 8.36 | 10.41 | 13.7 | 17.44 | 22.09 | 26.27 | 30.44 | 33.73 | 36.27 | 37.93 | 39.79 | 41.48 | 42.89 | 44.37 | 45.58 | 46.62 | 47.61 | 48.55 | 49.79 | 50.76 | 51.42 | 51.16 | 51.06 | 52.01 | 53.68 | 55.79 | 58.08 | 60.01 | 61.47 | 62.63 | 63.88
330 | pietaryrtti, tuore varsi 10:1, 1. jälkiliemi_SCI | 67.21 | 0.02 | 40.2 | 1.61 | 1.54 | 1.54 | 1.69 | 2.3 | 3.95 | 5.55 | 7.5 | 9.61 | 12.02 | 15.34 | 18.97 | 22.69 | 26.15 | 29.25 | 31.58 | 33.66 | 35.09 | 36.75 | 38.34 | 39.53 | 40.67 | 41.84 | 42.78 | 43.9 | 44.89 | 46.03 | 46.97 | 48.12 | 49.16 | 50.2 | 51.28 | 52.42 | 53.69 | 54.91 | 55.97 | 57.04 | 58.04 | 59.11
331 | pietaryrtti, tuore varsi 10:1, 1. jälkiliemi_SCE | 67.21 | 0.03 | 40.08 | 1.62 | 1.56 | 1.56 | 1.72 | 2.34 | 3.98 | 5.59 | 7.55 | 9.67 | 12.07 | 15.4 | 19.02 | 22.74 | 26.18 | 29.28 | 31.6 | 33.67 | 35.1 | 36.75 | 38.33 | 39.52 | 40.66 | 41.83 | 42.78 | 43.9 | 44.89 | 46.04 | 46.98 | 48.14 | 49.18 | 50.23 | 51.31 | 52.45 | 53.72 | 54.94 | 56 | 57.08 | 58.07 | 59.14
332 | pietaryrtti, tuore kukka ja varsi 10:1, 1. jälkiliemi_SCI | 77.14 | -0.63 | 32.71 | 1.62 | 1.51 | 1.56 | 2.05 | 3.64 | 7.63 | 12.6 | 17.44 | 21.44 | 24.96 | 29.34 | 33.91 | 37.91 | 40.88 | 43.88 | 46.23 | 48.27 | 49.59 | 51.08 | 52.85 | 54.4 | 55.88 | 57.24 | 58.36 | 59.51 | 60.54 | 61.67 | 62.38 | 63.42 | 64.33 | 65.1 | 65.63 | 66.42 | 67.06 | 67.97 | 68.57 | 69.26 | 69.81 | 70.28
333 | pietaryrtti, tuore kukka ja varsi 10:1, 1. jälkiliemi_SCE | 77.09 | -0.62 | 32.53 | 1.63 | 1.52 | 1.59 | 2.09 | 3.7 | 7.7 | 12.67 | 17.52 | 21.52 | 25.02 | 29.4 | 33.95 | 37.93 | 40.88 | 43.86 | 46.19 | 48.21 | 49.51 | 51 | 52.74 | 54.28 | 55.75 | 57.11 | 58.24 | 59.38 | 60.41 | 61.55 | 62.27 | 63.32 | 64.23 | 65.01 | 65.56 | 66.34 | 66.99 | 67.9 | 68.5 | 69.2 | 69.73 | 70.21
334 | auringonkukka, tuore kukka 10:1, Al 10%_SCI | 79 | -2.87 | 29.08 | 1.83 | 1.87 | 2.21 | 3.26 | 5.98 | 11.81 | 17.77 | 22.69 | 25.8 | 28.77 | 33.39 | 38.27 | 42.58 | 45.92 | 49.1 | 51.25 | 52.88 | 53.73 | 55.09 | 56.6 | 57.55 | 58.48 | 59.33 | 59.89 | 60.63 | 61.33 | 62.07 | 62.7 | 63.53 | 64.06 | 64.83 | 65.3 | 65.95 | 66.52 | 67.25 | 67.73 | 68.27 | 68.74 | 69.12
335 | auringonkukka, tuore kukka 10:1, Al 10%_SCE | 78.96 | -2.86 | 28.86 | 1.87 | 1.92 | 2.28 | 3.35 | 6.08 | 11.92 | 17.9 | 22.82 | 25.93 | 28.89 | 33.5 | 38.37 | 42.65 | 45.96 | 49.11 | 51.23 | 52.84 | 53.67 | 55.02 | 56.51 | 57.45 | 58.37 | 59.22 | 59.78 | 60.51 | 61.22 | 61.96 | 62.59 | 63.44 | 63.96 | 64.75 | 65.24 | 65.88 | 66.45 | 67.19 | 67.67 | 68.21 | 68.67 | 69.06
336 | pietaryrtti, kuivattu kukka 1:1, 1. jälkiliemi_SCI | 78.01 | -1.1 | 28.03 | 1.91 | 1.96 | 2.26 | 3.31 | 6.79 | 14.01 | 20.2 | 24.68 | 27.18 | 28.98 | 32.03 | 35.07 | 38.68 | 41.54 | 45.18 | 48.32 | 50.91 | 52.39 | 53.69 | 55.03 | 56.22 | 57.27 | 58.01 | 58.73 | 59.48 | 60.19 | 61.12 | 61.58 | 62.34 | 63.01 | 63.58 | 64.12 | 64.67 | 65.21 | 65.78 | 66.25 | 66.71 | 67.3 | 67.64
337 | pietaryrtti, kuivattu kukka 1:1, 1. jälkiliemi_SCE | 77.94 | -1.08 | 27.69 | 1.95 | 2.02 | 2.35 | 3.43 | 6.93 | 14.17 | 20.38 | 24.87 | 27.38 | 29.16 | 32.18 | 35.18 | 38.75 | 41.57 | 45.16 | 48.27 | 50.81 | 52.27 | 53.55 | 54.87 | 56.05 | 57.08 | 57.82 | 58.54 | 59.29 | 60.01 | 60.94 | 61.4 | 62.18 | 62.85 | 63.44 | 63.99 | 64.54 | 65.08 | 65.65 | 66.11 | 66.59 | 67.17 | 67.52
338 | pietaryrtti, kuivattu kukka 1:1, Al 10%_SCI | 74.8 | -0.59 | 31.84 | 1.58 | 1.6 | 1.78 | 2.47 | 4.9 | 10 | 14.49 | 18.11 | 20.59 | 22.81 | 26.07 | 29.93 | 33.32 | 36.64 | 39.99 | 42.72 | 44.93 | 46.48 | 47.97 | 49.52 | 50.84 | 51.98 | 53.05 | 53.98 | 54.79 | 55.79 | 56.6 | 57.35 | 58.25 | 59.07 | 59.73 | 60.41 | 61.12 | 61.82 | 62.64 | 63.3 | 63.83 | 64.49 | 65
339 | pietaryrtti, kuivattu kukka 1:1, Al 10%_SCE | 74.81 | -0.59 | 31.56 | 1.61 | 1.65 | 1.86 | 2.57 | 5.02 | 10.15 | 14.66 | 18.3 | 20.79 | 23 | 26.27 | 30.11 | 33.47 | 36.76 | 40.08 | 42.79 | 44.98 | 46.51 | 47.99 | 49.52 | 50.83 | 51.96 | 53.02 | 53.96 | 54.76 | 55.77 | 56.58 | 57.33 | 58.24 | 59.06 | 59.74 | 60.42 | 61.14 | 61.83 | 62.65 | 63.31 | 63.84 | 64.49 | 65
340 | kuusen käpy, 2 vrk liotettu 10:1, Al 10%_SCI | 69.81 | 3.42 | 20.8 | 6.26 | 7.44 | 9.09 | 11.69 | 14.98 | 17.85 | 19.92 | 21.68 | 23.61 | 25.3 | 27.19 | 28.78 | 30.79 | 32.02 | 33.62 | 35.26 | 36.93 | 38.24 | 39.38 | 40.53 | 41.95 | 43.21 | 44.26 | 45.55 | 46.78 | 47.98 | 49.27 | 50.41 | 51.35 | 52.56 | 53.37 | 54.14 | 55.06 | 55.85 | 56.71 | 57.48 | 58.2 | 59.06 | 59.76
341 | kuusen käpy, 2 vrk liotettu 10:1, Al 10%_SCE | 69.71 | 3.43 | 20.69 | 6.3 | 7.48 | 9.12 | 11.71 | 15 | 17.86 | 19.92 | 21.67 | 23.59 | 25.27 | 27.14 | 28.72 | 30.72 | 31.94 | 33.52 | 35.15 | 36.81 | 38.1 | 39.23 | 40.38 | 41.79 | 43.05 | 44.09 | 45.38 | 46.61 | 47.81 | 49.1 | 50.24 | 51.19 | 52.39 | 53.21 | 53.99 | 54.9 | 55.69 | 56.55 | 57.32 | 58.04 | 58.9 | 59.6
342 | keltasipuli, kuivattu kuori 1:1, Al 10%_SCI | 66.64 | 8.23 | 49.3 | 2.07 | 2.01 | 2.05 | 2.2 | 2.32 | 2.7 | 3.27 | 4.34 | 5.47 | 7.45 | 11.27 | 15.94 | 19.88 | 22.35 | 24.28 | 26.08 | 28.26 | 30.51 | 32.9 | 35.7 | 38.71 | 41.38 | 44.09 | 46.61 | 48.86 | 51.05 | 52.93 | 54.39 | 55.9 | 57.34 | 58.45 | 59.6 | 60.61 | 61.46 | 62.48 | 63.35 | 64.17 | 65.12 | 65.69
343 | keltasipuli, kuivattu kuori 1:1, Al 10%_SCE | 66.62 | 8.19 | 49.18 | 2.1 | 2.04 | 2.08 | 2.22 | 2.34 | 2.73 | 3.29 | 4.37 | 5.51 | 7.48 | 11.3 | 15.97 | 19.91 | 22.37 | 24.3 | 26.09 | 28.27 | 30.51 | 32.88 | 35.67 | 38.68 | 41.33 | 44.04 | 46.55 | 48.79 | 50.98 | 52.86 | 54.31 | 55.83 | 57.26 | 58.37 | 59.54 | 60.54 | 61.39 | 62.41 | 63.27 | 64.1 | 65.03 | 65.61
344 | pietaryrtti, tuore kukka ja varsi 10:1, Al 10%_SCI | 68.18 | 1.6 | 41.01 | 1.41 | 1.33 | 1.31 | 1.48 | 2.03 | 3.64 | 5.61 | 7.79 | 9.84 | 12.15 | 15.67 | 19.77 | 23.67 | 26.85 | 29.61 | 31.98 | 34.12 | 35.78 | 37.38 | 39.02 | 40.67 | 42.21 | 43.66 | 45.13 | 46.54 | 47.86 | 49.13 | 50.27 | 51.46 | 52.63 | 53.63 | 54.69 | 55.64 | 56.74 | 57.95 | 59.01 | 60.02 | 61 | 61.88
345 | pietaryrtti, tuore kukka ja varsi 10:1, Al 10%_SCE | 68.19 | 1.6 | 40.89 | 1.43 | 1.35 | 1.34 | 1.5 | 2.07 | 3.67 | 5.65 | 7.84 | 9.9 | 12.21 | 15.72 | 19.82 | 23.72 | 26.89 | 29.64 | 32.01 | 34.14 | 35.8 | 37.39 | 39.02 | 40.67 | 42.2 | 43.64 | 45.12 | 46.53 | 47.85 | 49.12 | 50.27 | 51.46 | 52.63 | 53.64 | 54.71 | 55.65 | 56.75 | 57.95 | 59.01 | 60.01 | 60.98 | 61.85
346 | porkkanan naatti, puolikuiva 1:1, Al 10%_SCI | 74.3 | -1.12 | 41.12 | 1.66 | 1.63 | 1.78 | 2.24 | 3.71 | 6.99 | 9.55 | 11.92 | 14.05 | 16.45 | 20.15 | 24.61 | 29.41 | 33.76 | 38.32 | 41.74 | 44.2 | 45.69 | 47.21 | 48.93 | 50.43 | 51.77 | 52.99 | 54.2 | 55.29 | 56.32 | 57.42 | 58.17 | 59.09 | 59.59 | 60.03 | 60.53 | 61.62 | 62.75 | 64.16 | 65.14 | 66.07 | 66.8 | 67.44
347 | porkkanan naatti, puolikuiva 1:1, Al 10%_SCE | 74.28 | -1.11 | 40.89 | 1.66 | 1.65 | 1.81 | 2.29 | 3.79 | 7.08 | 9.66 | 12.04 | 14.17 | 16.56 | 20.25 | 24.7 | 29.48 | 33.81 | 38.35 | 41.75 | 44.19 | 45.67 | 47.18 | 48.89 | 50.38 | 51.7 | 52.92 | 54.14 | 55.23 | 56.26 | 57.36 | 58.11 | 59.04 | 59.54 | 59.99 | 60.5 | 61.59 | 62.71 | 64.13 | 65.09 | 66.03 | 66.75 | 67.39
348 | kuusen käpy, 2 vrk liotettu 10:1, Al 10%, villa 75%_SCI | 64.48 | 6.67 | 21.79 | 2.16 | 2.25 | 2.62 | 3.81 | 6.9 | 12.14 | 15.61 | 17.83 | 18.98 | 19.73 | 20.93 | 22.04 | 23.29 | 24.49 | 26.07 | 27.55 | 29.16 | 30.33 | 31.5 | 32.95 | 34.52 | 35.95 | 37.4 | 38.85 | 40.34 | 41.93 | 43.68 | 45.14 | 46.79 | 48.44 | 49.91 | 51.35 | 52.79 | 54.04 | 55.53 | 56.8 | 58.07 | 59.38 | 60.44
349 | kuusen käpy, 2 vrk liotettu 10:1, Al 10%, villa 75%_SCE | 64.46 | 6.67 | 21.55 | 2.22 | 2.31 | 2.7 | 3.9 | 7 | 12.25 | 15.72 | 17.95 | 19.11 | 19.84 | 21.03 | 22.13 | 23.36 | 24.54 | 26.1 | 27.56 | 29.16 | 30.31 | 31.47 | 32.91 | 34.46 | 35.89 | 37.33 | 38.78 | 40.27 | 41.85 | 43.61 | 45.07 | 46.74 | 48.38 | 49.87 | 51.31 | 52.76 | 54 | 55.5 | 56.76 | 58.03 | 59.33 | 60.39
350 | kanerva, kuivattu 1:1, Al 10%_SCI | 58.26 | 7.81 | 30.41 | 1.7 | 1.63 | 1.63 | 1.77 | 2 | 2.85 | 4.59 | 7.36 | 9.79 | 11.68 | 13.49 | 15.05 | 16.34 | 17.47 | 18.75 | 20.04 | 21.41 | 22.72 | 24.21 | 25.89 | 27.4 | 28.77 | 30.35 | 31.84 | 33.52 | 35.33 | 37.23 | 38.96 | 40.81 | 42.62 | 44.26 | 45.93 | 47.58 | 49.14 | 50.89 | 52.35 | 53.84 | 55.13 | 56.46
351 | kanerva, kuivattu 1:1, Al 10%_SCE | 58.27 | 7.8 | 30.36 | 1.69 | 1.63 | 1.63 | 1.78 | 2.02 | 2.87 | 4.62 | 7.38 | 9.81 | 11.71 | 13.51 | 15.07 | 16.37 | 17.49 | 18.77 | 20.06 | 21.43 | 22.73 | 24.23 | 25.9 | 27.4 | 28.77 | 30.36 | 31.84 | 33.52 | 35.34 | 37.24 | 38.97 | 40.83 | 42.64 | 44.29 | 45.96 | 47.59 | 49.15 | 50.89 | 52.34 | 53.83 | 55.1 | 56.43
352 | puna-apila, kuivattu kukka ja lehti 1:1, Al 10%, viinikivi 5%_SCI | 57.95 | 5.69 | 28.52 | 1.52 | 1.45 | 1.45 | 1.68 | 2.43 | 4.23 | 6.25 | 8.21 | 9.97 | 11.75 | 13.66 | 15.47 | 17.03 | 18.38 | 19.68 | 20.87 | 22.06 | 23.15 | 24.28 | 25.56 | 26.87 | 28.16 | 29.51 | 30.96 | 32.33 | 33.82 | 35.2 | 36.56 | 37.93 | 39.19 | 40.42 | 41.74 | 43.17 | 44.6 | 45.98 | 47.4 | 48.65 | 49.88 | 51.13
353 | puna-apila, kuivattu kukka ja lehti 1:1, Al 10%, viinikivi 5%_SCE | 57.98 | 5.68 | 28.4 | 1.53 | 1.47 | 1.47 | 1.71 | 2.47 | 4.27 | 6.3 | 8.27 | 10.03 | 11.81 | 13.72 | 15.53 | 17.08 | 18.43 | 19.72 | 20.91 | 22.1 | 23.18 | 24.31 | 25.58 | 26.88 | 28.17 | 29.52 | 30.97 | 32.35 | 33.83 | 35.22 | 36.58 | 37.95 | 39.21 | 40.44 | 41.76 | 43.18 | 44.6 | 45.98 | 47.38 | 48.63 | 49.84 | 51.09
354 | auringonkukan lehti, puolikuiva 1:1, Al 10%_SCI | 61.77 | 2.96 | 15.71 | 1.89 | 2.01 | 2.38 | 3.5 | 6.52 | 12.08 | 16.16 | 18.7 | 19.99 | 20.69 | 21.83 | 22.82 | 23.71 | 24.73 | 25.85 | 26.78 | 27.73 | 28.4 | 29.26 | 30.25 | 31.05 | 31.85 | 32.61 | 33.34 | 34.11 | 35.05 | 35.82 | 36.6 | 37.58 | 38.52 | 39.54 | 40.54 | 41.7 | 42.96 | 44.41 | 45.77 | 47.26 | 48.79 | 50.25
355 | auringonkukan lehti, puolikuiva 1:1, Al 10%_SCE | 61.76 | 2.98 | 15.51 | 1.95 | 2.08 | 2.46 | 3.58 | 6.62 | 12.18 | 16.27 | 18.82 | 20.11 | 20.8 | 21.92 | 22.9 | 23.78 | 24.78 | 25.88 | 26.8 | 27.73 | 28.39 | 29.25 | 30.22 | 31.02 | 31.81 | 32.57 | 33.3 | 34.07 | 35.01 | 35.79 | 36.57 | 37.56 | 38.51 | 39.54 | 40.54 | 41.7 | 42.95 | 44.4 | 45.75 | 47.23 | 48.75 | 50.2
356 | lupiini, siemenkota kuivattu 1:1, Al 10%_SCI | 70.01 | 1.51 | 27.46 | 3.65 | 4.49 | 5.71 | 7.19 | 8.77 | 11.07 | 13.16 | 15.89 | 18.53 | 21.37 | 24.37 | 27.26 | 29.68 | 31.83 | 33.94 | 35.72 | 37.38 | 38.48 | 39.79 | 41.32 | 42.59 | 43.9 | 45.15 | 46.29 | 47.3 | 48.4 | 49.55 | 50.56 | 51.74 | 52.71 | 53.72 | 54.15 | 55.09 | 56.61 | 58.5 | 59.81 | 60.88 | 61.93 | 62.87
357 | lupiini, siemenkota kuivattu 1:1, Al 10%_SCE | 69.98 | 1.52 | 27.38 | 3.67 | 4.51 | 5.73 | 7.22 | 8.8 | 11.11 | 13.19 | 15.92 | 18.55 | 21.39 | 24.39 | 27.28 | 29.69 | 31.83 | 33.93 | 35.69 | 37.34 | 38.44 | 39.75 | 41.28 | 42.54 | 43.84 | 45.09 | 46.24 | 47.25 | 48.35 | 49.5 | 50.51 | 51.69 | 52.65 | 53.67 | 54.11 | 55.04 | 56.55 | 58.45 | 59.74 | 60.82 | 61.86 | 62.8
358 | punajuuren naatti, puolikuiva 10:1, Al 10%_SCI | 71.02 | 5.47 | 18.27 | 1.96 | 2.09 | 2.6 | 3.98 | 8.36 | 16.72 | 22.9 | 26.62 | 28.03 | 28.55 | 29.73 | 30.98 | 31.88 | 33.34 | 35.62 | 37.11 | 38.1 | 38.78 | 39.97 | 41.57 | 43.12 | 44.73 | 46.38 | 47.96 | 49.51 | 51.02 | 52.52 | 53.78 | 55.08 | 56.29 | 57.48 | 58.41 | 59.6 | 60.66 | 61.93 | 62.77 | 63.77 | 64.68 | 65.48
359 | punajuuren naatti, puolikuiva 10:1, Al 10%_SCE | 71 | 5.49 | 17.93 | 2 | 2.16 | 2.7 | 4.12 | 8.54 | 16.92 | 23.12 | 26.86 | 28.28 | 28.78 | 29.94 | 31.16 | 32.02 | 33.44 | 35.68 | 37.14 | 38.11 | 38.76 | 39.95 | 41.53 | 43.06 | 44.66 | 46.3 | 47.88 | 49.43 | 50.94 | 52.45 | 53.71 | 55.02 | 56.22 | 57.43 | 58.37 | 59.55 | 60.61 | 61.88 | 62.71 | 63.71 | 64.61 | 65.41
360 | puolimädät sekasienet, kuivattu 1:1, Al 10%, viinikivi 5%_SCI | 60.78 | 7.56 | 29.3 | 3.01 | 2.95 | 3.08 | 3.57 | 4.75 | 7.2 | 9.49 | 11.15 | 12.24 | 13.19 | 14.36 | 15.8 | 17.39 | 19.11 | 20.99 | 22.54 | 24.14 | 25.38 | 27.01 | 28.88 | 30.59 | 32.17 | 33.78 | 35.23 | 36.83 | 38.36 | 39.88 | 41.23 | 42.9 | 44.22 | 45.85 | 47.38 | 49.13 | 50.91 | 52.85 | 54.46 | 55.95 | 57.28 | 58.69
361 | puolimädät sekasienet, kuivattu 1:1, Al 10%, viinikivi 5%_SCE | 60.75 | 7.55 | 29.15 | 3.05 | 3 | 3.13 | 3.62 | 4.79 | 7.24 | 9.54 | 11.19 | 12.29 | 13.23 | 14.39 | 15.82 | 17.4 | 19.11 | 20.99 | 22.52 | 24.12 | 25.35 | 26.97 | 28.83 | 30.54 | 32.11 | 33.73 | 35.17 | 36.76 | 38.28 | 39.81 | 41.15 | 42.82 | 44.13 | 45.76 | 47.29 | 49.04 | 50.81 | 52.74 | 54.34 | 55.82 | 57.14 | 58.54
362 | aronia, kuivattu lehti ja oksa 1:1, Al 10%, viinikivi 5%_SCI | 55.77 | 10.36 | 28.07 | 1.8 | 1.98 | 2.36 | 2.99 | 3.91 | 5.4 | 6.99 | 8.57 | 9.73 | 10.78 | 11.85 | 12.93 | 13.83 | 14.91 | 16.1 | 17.34 | 18.77 | 20.02 | 21.5 | 23.09 | 24.49 | 25.94 | 27.51 | 29.09 | 30.93 | 32.99 | 35.18 | 37.34 | 39.34 | 41.09 | 42.87 | 44.76 | 46.88 | 48.82 | 50.75 | 52.5 | 54.04 | 55.73 | 57.33
363 | aronia, kuivattu lehti ja oksa 1:1, Al 10%, viinikivi 5%_SCE | 55.78 | 10.35 | 28.02 | 1.78 | 1.97 | 2.36 | 3 | 3.92 | 5.42 | 7.01 | 8.6 | 9.76 | 10.8 | 11.87 | 12.96 | 13.85 | 14.93 | 16.12 | 17.36 | 18.79 | 20.04 | 21.51 | 23.1 | 24.5 | 25.96 | 27.52 | 29.1 | 30.94 | 33 | 35.19 | 37.35 | 39.36 | 41.11 | 42.89 | 44.79 | 46.9 | 48.83 | 50.76 | 52.5 | 54.04 | 55.73 | 57.33
364 | puolimädät sekasienet, kuivattu 1:1, Al 10%_SCI | 54.62 | 8.68 | 28.95 | 2.41 | 2.34 | 2.43 | 2.81 | 3.7 | 5.34 | 6.72 | 7.85 | 8.72 | 9.53 | 10.59 | 11.68 | 12.99 | 14.36 | 15.78 | 16.97 | 18.34 | 19.26 | 20.6 | 22.22 | 23.58 | 24.96 | 26.38 | 27.72 | 29.32 | 30.85 | 32.55 | 34.07 | 35.76 | 37.22 | 38.87 | 40.42 | 42.08 | 43.85 | 45.7 | 47.29 | 48.88 | 50.37 | 51.96
365 | puolimädät sekasienet, kuivattu 1:1, Al 10%_SCE | 54.63 | 8.66 | 28.85 | 2.44 | 2.38 | 2.47 | 2.85 | 3.74 | 5.38 | 6.76 | 7.9 | 8.76 | 9.57 | 10.63 | 11.72 | 13.03 | 14.39 | 15.81 | 17.01 | 18.36 | 19.28 | 20.62 | 22.23 | 23.59 | 24.96 | 26.39 | 27.72 | 29.32 | 30.85 | 32.55 | 34.07 | 35.77 | 37.22 | 38.87 | 40.42 | 42.06 | 43.82 | 45.68 | 47.26 | 48.85 | 50.33 | 51.93
366 | käpysekoitus, 10:1, Al 10%_SCI | 53.24 | 9.93 | 28.26 | 1.58 | 1.55 | 1.63 | 2.08 | 3.2 | 5.15 | 6.45 | 7.55 | 8.36 | 9.1 | 10.07 | 11.02 | 12.12 | 13.05 | 14.29 | 15.49 | 16.91 | 17.99 | 19.26 | 20.73 | 22.17 | 23.46 | 24.91 | 26.32 | 27.97 | 29.7 | 31.56 | 33.18 | 35.09 | 36.85 | 38.66 | 40.42 | 42.1 | 43.76 | 45.53 | 47.05 | 48.67 | 50.23 | 51.62
367 | käpysekoitus, 10:1, Al 10%_SCE | 53.24 | 9.93 | 28.14 | 1.61 | 1.58 | 1.67 | 2.11 | 3.24 | 5.19 | 6.48 | 7.59 | 8.4 | 9.14 | 10.1 | 11.05 | 12.15 | 13.07 | 14.3 | 15.5 | 16.91 | 17.99 | 19.26 | 20.72 | 22.16 | 23.44 | 24.89 | 26.3 | 27.95 | 29.68 | 31.54 | 33.17 | 35.08 | 36.85 | 38.66 | 40.42 | 42.09 | 43.74 | 45.51 | 47.03 | 48.64 | 50.19 | 51.58
368 | verihelttaseitikki, kuivattu lakki, Al 5%_SCI | 42.25 | 16.47 | 16.07 | 1.86 | 1.97 | 2.3 | 3.23 | 5.2 | 7.79 | 8.46 | 8.23 | 7.71 | 7.23 | 7.06 | 7.07 | 7.2 | 7.38 | 7.68 | 8.06 | 8.69 | 9.26 | 10.01 | 11.28 | 12.74 | 14.09 | 15.22 | 16.33 | 17.58 | 19.26 | 21.29 | 23.2 | 25.53 | 27.79 | 30.02 | 32.22 | 34.53 | 36.65 | 38.8 | 40.8 | 42.56 | 44.16 | 45.56
369 | verihelttaseitikki, kuivattu lakki, Al 5%_SCE | 42.28 | 16.49 | 16.03 | 1.89 | 2 | 2.33 | 3.26 | 5.24 | 7.83 | 8.49 | 8.27 | 7.74 | 7.25 | 7.08 | 7.1 | 7.22 | 7.4 | 7.7 | 8.07 | 8.7 | 9.27 | 10.03 | 11.3 | 12.76 | 14.11 | 15.25 | 16.36 | 17.62 | 19.3 | 21.33 | 23.23 | 25.57 | 27.83 | 30.06 | 32.25 | 34.56 | 36.67 | 38.81 | 40.8 | 42.55 | 44.15 | 45.54
370 | keltasipuli, kuivatut kuoret, Cu 2%_SCI | 39.13 | 19.66 | 39.98 | 1.61 | 1.55 | 1.51 | 1.51 | 1.44 | 1.31 | 1.06 | 1.16 | 1.21 | 1.44 | 2.01 | 2.95 | 4.05 | 4.78 | 5.27 | 5.58 | 6.19 | 6.77 | 7.63 | 8.81 | 10.17 | 11.64 | 13.5 | 15.59 | 17.9 | 20.25 | 22.53 | 24.58 | 26.59 | 28.19 | 29.86 | 31.1 | 32.24 | 33.44 | 34.52 | 35.6 | 36.59 | 37.53 | 38.52
371 | keltasipuli, kuivatut kuoret, Cu 2%_SCE | 39.16 | 19.68 | 39.98 | 1.63 | 1.57 | 1.53 | 1.53 | 1.45 | 1.32 | 1.06 | 1.17 | 1.21 | 1.44 | 2.02 | 2.96 | 4.06 | 4.78 | 5.28 | 5.59 | 6.2 | 6.78 | 7.64 | 8.82 | 10.18 | 11.66 | 13.53 | 15.61 | 17.94 | 20.27 | 22.57 | 24.61 | 26.62 | 28.23 | 29.89 | 31.14 | 32.27 | 33.47 | 34.55 | 35.63 | 36.61 | 37.55 | 38.54
372 | käpysekoitus 10:1, Al 10%_SCI | 50.29 | 11.91 | 31.48 | 1.46 | 1.38 | 1.36 | 1.58 | 2.28 | 3.61 | 4.49 | 5.33 | 6.04 | 6.75 | 7.59 | 8.51 | 9.45 | 10.39 | 11.51 | 12.64 | 14.05 | 15.23 | 16.48 | 17.92 | 19.38 | 20.78 | 22.33 | 23.81 | 25.57 | 27.41 | 29.33 | 31.32 | 33.4 | 35.47 | 37.66 | 39.73 | 41.84 | 43.81 | 45.96 | 47.89 | 49.88 | 51.76 | 53.54
373 | käpysekoitus 10:1, Al 10%_SCE | 50.32 | 11.91 | 31.4 | 1.48 | 1.4 | 1.38 | 1.61 | 2.31 | 3.65 | 4.52 | 5.37 | 6.08 | 6.78 | 7.63 | 8.55 | 9.48 | 10.43 | 11.55 | 12.67 | 14.08 | 15.26 | 16.5 | 17.95 | 19.4 | 20.81 | 22.35 | 23.85 | 25.61 | 27.45 | 29.37 | 31.36 | 33.45 | 35.51 | 37.72 | 39.79 | 41.89 | 43.86 | 46 | 47.93 | 49.92 | 51.8 | 53.58
374 | käpysekoitus 10:1, Al 10%, valkoinen/merinovilla_SCI | 51.26 | 11 | 31 | 2.2 | 2.42 | 2.76 | 3.32 | 3.88 | 4.46 | 4.89 | 5.66 | 6.42 | 7.26 | 8.24 | 9.18 | 10.28 | 11.25 | 12.43 | 13.55 | 14.94 | 16.06 | 17.41 | 18.91 | 20.33 | 21.73 | 23.19 | 24.61 | 26.36 | 28.03 | 29.92 | 31.8 | 33.84 | 35.75 | 37.8 | 39.74 | 41.78 | 43.76 | 45.85 | 47.68 | 49.6 | 51.4 | 53.3
375 | käpysekoitus 10:1, Al 10%, valkoinen/merinovilla_SCE | 51.29 | 11.02 | 30.95 | 2.23 | 2.45 | 2.79 | 3.35 | 3.91 | 4.49 | 4.91 | 5.68 | 6.45 | 7.29 | 8.27 | 9.21 | 10.31 | 11.28 | 12.45 | 13.58 | 14.96 | 16.08 | 17.43 | 18.93 | 20.35 | 21.75 | 23.22 | 24.65 | 26.39 | 28.07 | 29.96 | 31.84 | 33.89 | 35.79 | 37.86 | 39.79 | 41.82 | 43.79 | 45.88 | 47.7 | 49.63 | 51.41 | 53.31
376 | avocado, tuore kuori ja kivi 10:1, Al 10%_SCI | 48.99 | 14.27 | 22.58 | 1.9 | 1.91 | 2.07 | 2.67 | 4.05 | 6.29 | 7.54 | 8.29 | 8.58 | 8.75 | 9.15 | 9.58 | 10.14 | 10.59 | 11.43 | 12.3 | 13.46 | 14.29 | 15.16 | 16.24 | 17.36 | 18.5 | 19.87 | 21.49 | 23.58 | 26.07 | 29 | 31.7 | 34.51 | 36.83 | 39.38 | 42.03 | 44.96 | 47.56 | 50.14 | 52.45 | 54.6 | 56.72 | 58.71
377 | avocado, tuore kuori ja kivi 10:1, Al 10%_SCE | 49 | 14.28 | 22.48 | 1.92 | 1.93 | 2.1 | 2.7 | 4.09 | 6.33 | 7.58 | 8.33 | 8.62 | 8.79 | 9.19 | 9.61 | 10.16 | 10.61 | 11.44 | 12.31 | 13.47 | 14.29 | 15.17 | 16.25 | 17.37 | 18.51 | 19.88 | 21.49 | 23.59 | 26.07 | 29.01 | 31.71 | 34.52 | 36.83 | 39.38 | 42.03 | 44.95 | 47.54 | 50.12 | 52.42 | 54.56 | 56.68 | 58.67
378 | verihelttaseitikki, kuivattu jalka 10:1, jälkiliemi Al 10%_SCI | 62.62 | 13.8 | 31.57 | 2.42 | 2.45 | 2.66 | 3.27 | 4.43 | 6.5 | 8.76 | 11.11 | 12.73 | 13.72 | 14.91 | 16.41 | 18.14 | 19.86 | 21.48 | 22.77 | 24.02 | 25.14 | 26.66 | 28.99 | 31.65 | 34.05 | 36.06 | 38.44 | 42.21 | 46.43 | 49.86 | 52.53 | 54.91 | 56.69 | 58.33 | 59.48 | 60.57 | 61.65 | 62.82 | 63.55 | 64.35 | 65.09 | 65.84
379 | verihelttaseitikki, kuivattu jalka 10:1, jälkiliemi Al 10%_SCE | 62.59 | 13.77 | 31.47 | 2.42 | 2.46 | 2.68 | 3.29 | 4.46 | 6.53 | 8.79 | 11.14 | 12.76 | 13.74 | 14.93 | 16.43 | 18.15 | 19.86 | 21.48 | 22.76 | 24.01 | 25.12 | 26.64 | 28.96 | 31.62 | 34 | 36.01 | 38.38 | 42.14 | 46.34 | 49.77 | 52.42 | 54.8 | 56.57 | 58.21 | 59.35 | 60.43 | 61.5 | 62.67 | 63.39 | 64.19 | 64.92 | 65.68
380 | verihelttaseitikki, kuivattu jalka 1:1, 1. jälkiliemi_SCI | 63.11 | 13.68 | 35.73 | 1.67 | 1.59 | 1.58 | 1.9 | 3.07 | 5.66 | 7.93 | 9.97 | 11.3 | 12.07 | 13.28 | 15 | 17.08 | 19.11 | 21.3 | 22.87 | 24.56 | 25.64 | 27.16 | 29.68 | 32.5 | 34.96 | 37.37 | 40.23 | 43.83 | 47.55 | 50.71 | 53.18 | 55.61 | 57.37 | 59.04 | 60.09 | 61.14 | 62.21 | 63.38 | 64.03 | 64.9 | 65.53 | 66.07
381 | verihelttaseitikki, kuivattu jalka 1:1, 1. jälkiliemi_SCE | 63.05 | 13.6 | 35.51 | 1.69 | 1.61 | 1.61 | 1.93 | 3.11 | 5.7 | 7.98 | 10.02 | 11.36 | 12.13 | 13.34 | 15.04 | 17.12 | 19.14 | 21.32 | 22.88 | 24.55 | 25.61 | 27.12 | 29.63 | 32.43 | 34.86 | 37.25 | 40.09 | 43.68 | 47.38 | 50.54 | 53 | 55.42 | 57.18 | 58.84 | 59.9 | 60.94 | 62 | 63.17 | 63.81 | 64.67 | 65.3 | 65.84
382 | verihelttaseitikki, kuivattu jalka 1:1, Al 10%, viinikivi 5%_SCI | 64.54 | 17.89 | 38.27 | 3.3 | 3.63 | 4.1 | 5.06 | 6.44 | 8.07 | 9.35 | 10.63 | 11.48 | 12.02 | 12.99 | 14.22 | 15.98 | 17.84 | 19.92 | 21.54 | 23.4 | 24.95 | 27.28 | 30.63 | 34.61 | 38.57 | 42.15 | 45.7 | 49.45 | 52.91 | 55.78 | 57.99 | 60.01 | 61.5 | 62.78 | 63.59 | 64.45 | 65.51 | 66.33 | 66.95 | 67.32 | 67.84 | 68.37
383 | verihelttaseitikki, kuivattu jalka 1:1, Al 10%, viinikivi 5%_SCE | 64.5 | 17.83 | 38.16 | 3.34 | 3.66 | 4.13 | 5.08 | 6.46 | 8.08 | 9.37 | 10.65 | 11.5 | 12.04 | 13.01 | 14.24 | 16 | 17.86 | 19.93 | 21.55 | 23.4 | 24.94 | 27.27 | 30.6 | 34.56 | 38.5 | 42.07 | 45.61 | 49.35 | 52.79 | 55.66 | 57.85 | 59.87 | 61.34 | 62.63 | 63.45 | 64.29 | 65.34 | 66.17 | 66.78 | 67.15 | 67.67 | 68.2
384 | verihelttaseitikki, kuivattu lakki 10:1, Al 10%_SCI | 57.7 | 15.19 | 30.15 | 1.79 | 1.71 | 1.72 | 2.07 | 3.17 | 5.5 | 7.64 | 9.56 | 10.63 | 11.12 | 11.81 | 12.92 | 14.2 | 15.62 | 17.03 | 18.04 | 19.18 | 19.99 | 21.29 | 23.49 | 25.94 | 28.16 | 30.13 | 32.39 | 35.63 | 39.35 | 42.59 | 45.18 | 47.66 | 49.6 | 51.3 | 52.81 | 54.21 | 55.78 | 57.29 | 58.37 | 59.38 | 60.16 | 60.95
385 | verihelttaseitikki, kuivattu lakki 10:1, Al 10%_SCE | 57.71 | 15.14 | 29.98 | 1.8 | 1.72 | 1.75 | 2.11 | 3.21 | 5.56 | 7.7 | 9.62 | 10.7 | 11.18 | 11.88 | 12.98 | 14.25 | 15.67 | 17.07 | 18.07 | 19.21 | 20.02 | 21.31 | 23.5 | 25.94 | 28.15 | 30.11 | 32.37 | 35.6 | 39.31 | 42.54 | 45.12 | 47.6 | 49.53 | 51.24 | 52.74 | 54.12 | 55.69 | 57.19 | 58.26 | 59.26 | 60.03 | 60.82
386 | verihelttaseitikki, kuivattu jalka 1:1, Al 10%, viinik 5%, WO-PA_SCI | 52 | 22.74 | 41.54 | 1.58 | 1.52 | 1.5 | 1.65 | 2.08 | 2.92 | 3.61 | 4.21 | 4.61 | 4.89 | 5.46 | 6.24 | 7.51 | 8.71 | 9.99 | 11.11 | 12.27 | 13.44 | 14.92 | 17.02 | 19.92 | 22.54 | 24.79 | 27.83 | 31.96 | 36.54 | 40.81 | 44.38 | 47.45 | 50.07 | 52.14 | 53.98 | 55.79 | 57.72 | 59.5 | 60.82 | 61.97 | 63.01 | 64.11
387 | verihelttaseitikki, kuivattu jalka 1:1, Al 10%, viinik 5%, WO-PA_SCE | 52 | 22.71 | 41.45 | 1.61 | 1.55 | 1.53 | 1.67 | 2.1 | 2.94 | 3.63 | 4.23 | 4.64 | 4.91 | 5.48 | 6.26 | 7.53 | 8.73 | 10 | 11.12 | 12.28 | 13.45 | 14.94 | 17.03 | 19.93 | 22.55 | 24.79 | 27.83 | 31.95 | 36.53 | 40.79 | 44.34 | 47.4 | 50 | 52.08 | 53.91 | 55.7 | 57.63 | 59.4 | 60.72 | 61.86 | 62.9 | 64
388 | keltasipuli, kuivatut kuoret, 1. keit. jälkiväri, Al 10%_SCI | 51.53 | 19.47 | 58.86 | 1.71 | 1.67 | 1.65 | 1.7 | 1.68 | 1.61 | 1.47 | 1.54 | 1.57 | 1.74 | 2.11 | 2.72 | 3.7 | 4.99 | 6.91 | 9.21 | 11.86 | 14.29 | 16.64 | 18.85 | 21.15 | 23.54 | 26.18 | 29.24 | 32.15 | 34.75 | 37.07 | 38.88 | 40.58 | 42.1 | 43.41 | 44.74 | 45.94 | 47.14 | 48.42 | 49.48 | 50.62 | 51.81 | 53
389 | keltasipuli, kuivatut kuoret, 1. keit. jälkiväri, Al 10%_SCE | 51.55 | 19.47 | 58.8 | 1.72 | 1.68 | 1.66 | 1.71 | 1.69 | 1.62 | 1.47 | 1.54 | 1.59 | 1.75 | 2.13 | 2.74 | 3.72 | 5 | 6.93 | 9.22 | 11.87 | 14.31 | 16.66 | 18.87 | 21.17 | 23.56 | 26.21 | 29.27 | 32.18 | 34.78 | 37.1 | 38.91 | 40.6 | 42.12 | 43.44 | 44.76 | 45.96 | 47.17 | 48.45 | 49.5 | 50.64 | 51.83 | 53.02
390 | verihelttaseitikki, tuore lakki 10:1, Al 10%, viinikivi 5%_SCI | 47.3 | 30.75 | 34.8 | 2.91 | 3.56 | 4.22 | 4.87 | 5.36 | 5.61 | 5.46 | 5.29 | 4.94 | 4.77 | 4.78 | 5.04 | 5.37 | 5.9 | 6.36 | 6.74 | 7.51 | 8.45 | 9.59 | 11.22 | 13.99 | 17.93 | 22.48 | 26.56 | 30.12 | 33.73 | 37.24 | 40.32 | 43.53 | 46.23 | 48.76 | 50.75 | 52.61 | 54.48 | 56.46 | 57.74 | 59.07 | 60.03 | 60.99
391 | verihelttaseitikki, tuore lakki 10:1, Al 10%, viinikivi 5%_SCE | 47.36 | 30.71 | 34.77 | 2.97 | 3.61 | 4.27 | 4.91 | 5.4 | 5.65 | 5.49 | 5.33 | 4.97 | 4.8 | 4.81 | 5.06 | 5.4 | 5.93 | 6.38 | 6.77 | 7.54 | 8.49 | 9.64 | 11.28 | 14.05 | 17.99 | 22.55 | 26.63 | 30.18 | 33.79 | 37.29 | 40.37 | 43.56 | 46.25 | 48.78 | 50.76 | 52.61 | 54.48 | 56.45 | 57.73 | 59.04 | 60 | 60.97
392 | verihelttaseitikki, tuore lakki 10:1, Al 10%, viinik 5%_SCI | 40.37 | 33.25 | 28.34 | 2.53 | 2.84 | 3.19 | 3.65 | 4.08 | 4.37 | 4.37 | 4.32 | 4.07 | 3.91 | 3.87 | 3.96 | 4.07 | 4.3 | 4.39 | 4.4 | 4.8 | 5.37 | 5.96 | 6.6 | 8.15 | 11.03 | 15.03 | 19.04 | 22.56 | 26.29 | 29.94 | 33.27 | 36.75 | 39.89 | 43 | 45.53 | 47.87 | 50.1 | 52.46 | 54.26 | 55.96 | 57.55 | 58.95
393 | verihelttaseitikki, tuore lakki 10:1, Al 10%, viinik 5%_SCE | 40.39 | 33.23 | 28.31 | 2.55 | 2.85 | 3.2 | 3.66 | 4.08 | 4.37 | 4.38 | 4.33 | 4.08 | 3.92 | 3.88 | 3.97 | 4.09 | 4.31 | 4.4 | 4.4 | 4.8 | 5.38 | 5.97 | 6.61 | 8.16 | 11.04 | 15.05 | 19.07 | 22.59 | 26.3 | 29.95 | 33.27 | 36.73 | 39.85 | 42.96 | 45.48 | 47.79 | 50.01 | 52.36 | 54.15 | 55.84 | 57.42 | 58.83
394 | verihelttaseitikki, tuore lakki 10:1, Al 10%, viinik 5%, alp 50%_SCI | 47.23 | 31.04 | 24.23 | 1.7 | 1.66 | 1.72 | 2.25 | 3.82 | 6.55 | 8.1 | 8.27 | 7.85 | 7.48 | 7.34 | 7.37 | 7.47 | 7.77 | 7.81 | 7.73 | 8.27 | 9.09 | 9.79 | 10.51 | 12.45 | 16.14 | 20.89 | 25.49 | 29.55 | 33.31 | 37 | 40.48 | 44.03 | 47.33 | 50.44 | 52.82 | 55.06 | 57.2 | 59.22 | 60.65 | 62.06 | 63.33 | 64.49
395 | verihelttaseitikki, tuore lakki 10:1, Al 10%, viinik 5%, alp 50%_SCE | 47.26 | 31.02 | 24.16 | 1.73 | 1.69 | 1.75 | 2.27 | 3.85 | 6.58 | 8.13 | 8.31 | 7.89 | 7.52 | 7.37 | 7.4 | 7.5 | 7.8 | 7.83 | 7.75 | 8.29 | 9.12 | 9.81 | 10.53 | 12.47 | 16.16 | 20.91 | 25.52 | 29.57 | 33.33 | 37.02 | 40.5 | 44.04 | 47.33 | 50.45 | 52.83 | 55.06 | 57.19 | 59.2 | 60.63 | 62.03 | 63.29 | 64.46
396 | verihelttaseitikki, kuivattu lakki 10:1, 2. keit jälk, Al 10%_SCI | 51.75 | 25.17 | 20.19 | 2.71 | 2.91 | 3.43 | 4.59 | 6.49 | 8.89 | 10.38 | 11.22 | 11.29 | 11.18 | 11.27 | 11.6 | 11.91 | 12.38 | 12.63 | 12.65 | 13 | 13.47 | 14.3 | 15.51 | 17.32 | 19.36 | 21.67 | 25.01 | 30.28 | 36.43 | 41.88 | 46.03 | 49.67 | 52.48 | 54.97 | 57.14 | 59.16 | 61.25 | 63.23 | 64.57 | 65.74 | 66.64 | 67.51
397 | verihelttaseitikki, kuivattu lakki 10:1, 2. keit jälk, Al 10%_SCE | 51.77 | 25.15 | 20.1 | 2.75 | 2.96 | 3.48 | 4.65 | 6.55 | 8.94 | 10.44 | 11.27 | 11.34 | 11.23 | 11.31 | 11.64 | 11.94 | 12.41 | 12.65 | 12.67 | 13.02 | 13.49 | 14.32 | 15.53 | 17.35 | 19.38 | 21.7 | 25.04 | 30.29 | 36.44 | 41.88 | 46.02 | 49.64 | 52.43 | 54.93 | 57.09 | 59.1 | 61.17 | 63.15 | 64.48 | 65.65 | 66.54 | 67.42
398 | verihelttaseitikki, kuiv lakki, 2.keit.jälk (Al 10%), lis. vk10%_SCI | 55.34 | 29.63 | 27.28 | 1.82 | 1.88 | 2.17 | 3.08 | 5.23 | 8.72 | 10.89 | 11.5 | 11.2 | 10.83 | 10.71 | 10.91 | 11.06 | 11.59 | 11.83 | 11.96 | 12.58 | 13.74 | 15.16 | 16.64 | 19.72 | 25.05 | 31.38 | 36.89 | 41.03 | 44.61 | 47.87 | 50.78 | 53.57 | 55.86 | 57.92 | 59.36 | 60.71 | 62.45 | 63.99 | 65.25 | 66.11 | 66.99 | 67.97
399 | verihelttaseitikki, kuiv lakki, 2.keit.jälk (Al 10%), lis. vk10%_SCE | 55.37 | 29.56 | 27.16 | 1.87 | 1.94 | 2.23 | 3.14 | 5.3 | 8.78 | 10.95 | 11.57 | 11.27 | 10.89 | 10.77 | 10.96 | 11.11 | 11.63 | 11.87 | 12 | 12.62 | 13.79 | 15.21 | 16.69 | 19.76 | 25.09 | 31.42 | 36.91 | 41.04 | 44.61 | 47.86 | 50.75 | 53.53 | 55.8 | 57.88 | 59.31 | 60.65 | 62.38 | 63.91 | 65.16 | 66.01 | 66.89 | 67.88
400 | verihelttaseitikki, kuiv. lakki, 2. jälk Al10%, lis. vk10% _SCI | 64.2 | 23.14 | 23.39 | 2.78 | 3.23 | 4.13 | 5.98 | 9.35 | 13.87 | 16.84 | 18.39 | 18.77 | 18.86 | 19.27 | 19.88 | 20.39 | 21.25 | 21.54 | 21.59 | 22.47 | 23.9 | 24.8 | 25.83 | 29.33 | 35.34 | 42.06 | 47.62 | 51.73 | 55 | 57.62 | 59.69 | 61.86 | 63.47 | 64.96 | 66.06 | 67 | 68.05 | 69 | 69.81 | 70.33 | 70.99 | 71.59
401 | verihelttaseitikki, kuiv. lakki, 2. jälk Al10%, lis. vk10% _SCE | 64.19 | 23.07 | 23.25 | 2.85 | 3.3 | 4.2 | 6.05 | 9.43 | 13.94 | 16.91 | 18.46 | 18.84 | 18.93 | 19.33 | 19.93 | 20.43 | 21.28 | 21.57 | 21.62 | 22.5 | 23.94 | 24.82 | 25.85 | 29.33 | 35.32 | 42.03 | 47.57 | 51.65 | 54.9 | 57.51 | 59.56 | 61.71 | 63.31 | 64.8 | 65.91 | 66.83 | 67.88 | 68.84 | 69.63 | 70.16 | 70.82 | 71.43
402 | verihelttaseitikki, tuore lakki 10:1, 1. jälkiliemi, 50% alpakka_SCI | 64.03 | 20.5 | 23.48 | 1.85 | 1.85 | 2.05 | 3.09 | 6.52 | 13.24 | 17.9 | 19.01 | 18.82 | 18.41 | 18.58 | 19.21 | 19.96 | 20.87 | 21.59 | 22.12 | 23.17 | 24.51 | 25.81 | 27.54 | 30.81 | 35.66 | 40.94 | 45.49 | 49.08 | 52.14 | 54.7 | 56.84 | 58.87 | 60.7 | 61.98 | 63.27 | 64.23 | 65.46 | 66.52 | 67.33 | 68.07 | 68.71 | 69.29
403 | verihelttaseitikki, tuore lakki 10:1, 1. jälkiliemi, 50% alpakka_SCE | 64.02 | 20.41 | 23.23 | 1.91 | 1.92 | 2.13 | 3.17 | 6.62 | 13.35 | 18.01 | 19.14 | 18.95 | 18.54 | 18.7 | 19.32 | 20.06 | 20.96 | 21.67 | 22.18 | 23.22 | 24.55 | 25.84 | 27.55 | 30.79 | 35.61 | 40.87 | 45.4 | 48.97 | 52.02 | 54.57 | 56.71 | 58.75 | 60.58 | 61.89 | 63.19 | 64.15 | 65.38 | 66.44 | 67.24 | 67.98 | 68.62 | 69.21
404 | verihelttaseitikki, tuore lakki 10:1, 2.keit, Al 10%, vk 5%_SCI | 65.01 | 20.69 | 21.16 | 11.37 | 13.02 | 14.23 | 15.42 | 16.85 | 18.46 | 19.61 | 20.32 | 20.43 | 20.45 | 20.78 | 21.52 | 21.98 | 22.84 | 23.49 | 23.91 | 24.49 | 25.75 | 27.17 | 28.94 | 31.51 | 35.16 | 40.21 | 45.71 | 50.38 | 54.38 | 57.39 | 59.93 | 62.46 | 64.39 | 65.89 | 67.02 | 68.06 | 69.17 | 70.1 | 70.79 | 71.35 | 71.9 | 72.22
405 | verihelttaseitikki, tuore lakki 10:1, 2.keit, Al 10%, vk 5%_SCE | 65.03 | 20.62 | 21.07 | 11.47 | 13.12 | 14.32 | 15.5 | 16.93 | 18.54 | 19.68 | 20.39 | 20.5 | 20.51 | 20.84 | 21.57 | 22.04 | 22.89 | 23.54 | 23.96 | 24.54 | 25.8 | 27.22 | 28.99 | 31.53 | 35.17 | 40.21 | 45.7 | 50.36 | 54.34 | 57.33 | 59.85 | 62.36 | 64.29 | 65.78 | 66.92 | 67.93 | 69.04 | 69.98 | 70.66 | 71.21 | 71.77 | 72.09
406 | verihelttaseitikki, tuore lakki 10:1, 3. keit, Al 10%, viinik 5%_SCI | 63.72 | 19.27 | 22.32 | 11.09 | 12.71 | 13.99 | 15.21 | 16.43 | 17.54 | 18.31 | 18.6 | 18.58 | 18.58 | 18.91 | 19.6 | 20.33 | 21.25 | 22 | 22.53 | 23.48 | 24.78 | 26.3 | 28.21 | 31.01 | 34.44 | 38.71 | 43.25 | 47.3 | 50.56 | 53.43 | 55.92 | 58.42 | 60.36 | 61.79 | 62.98 | 64.06 | 65.14 | 66.12 | 66.87 | 67.43 | 68.07 | 68.56
407 | verihelttaseitikki, tuore lakki 10:1, 3. keit, Al 10%, viinik 5%_SCE | 63.74 | 19.19 | 22.23 | 11.22 | 12.84 | 14.1 | 15.31 | 16.52 | 17.62 | 18.37 | 18.66 | 18.64 | 18.63 | 18.97 | 19.65 | 20.38 | 21.3 | 22.06 | 22.58 | 23.53 | 24.83 | 26.35 | 28.25 | 31.04 | 34.45 | 38.71 | 43.24 | 47.27 | 50.51 | 53.37 | 55.84 | 58.33 | 60.26 | 61.7 | 62.88 | 63.95 | 65.03 | 66.01 | 66.75 | 67.31 | 67.94 | 68.44
408 | verihelttaseitikki, tuore lakki 10:1, 1. jälki (2&3 keitos)_SCI | 74.07 | 10.07 | 12.27 | 14.03 | 16.52 | 18.6 | 20.68 | 23.43 | 27.03 | 30.76 | 33.81 | 35.87 | 37.17 | 38.16 | 39.16 | 39.57 | 40.33 | 40.73 | 40.61 | 40.21 | 40.83 | 42.64 | 44.03 | 45.21 | 47.24 | 50.4 | 54.18 | 57.44 | 59.98 | 61.97 | 63.7 | 65.4 | 66.71 | 67.67 | 68.45 | 69.13 | 69.91 | 70.6 | 71.1 | 71.39 | 71.86 | 72.29
409 | verihelttaseitikki, tuore lakki 10:1, 1. jälki (2&3 keitos)_SCE | 74.06 | 10.04 | 12.19 | 14.16 | 16.65 | 18.72 | 20.78 | 23.53 | 27.12 | 30.84 | 33.88 | 35.92 | 37.21 | 38.19 | 39.19 | 39.59 | 40.34 | 40.73 | 40.6 | 40.21 | 40.84 | 42.65 | 44.02 | 45.19 | 47.21 | 50.37 | 54.14 | 57.38 | 59.9 | 61.88 | 63.6 | 65.29 | 66.6 | 67.57 | 68.35 | 69.03 | 69.81 | 70.5 | 71 | 71.29 | 71.76 | 72.2
410 | verihelttaseitikki, tuore lakki 10:1, 4&5 keitos_SCI | 61.4 | 6.39 | 13.51 | 11.14 | 12.9 | 14.6 | 16.3 | 17.97 | 19.3 | 20.18 | 20.66 | 20.81 | 21.03 | 21.64 | 22.35 | 23.44 | 24.54 | 25.36 | 25.87 | 26.58 | 27.07 | 27.8 | 28.77 | 29.92 | 31.06 | 32.28 | 33.54 | 34.81 | 35.92 | 37.35 | 38.68 | 40.32 | 42.03 | 43.94 | 45.76 | 47.89 | 49.98 | 52.19 | 54.07 | 55.86 | 57.43 | 58.83
411 | verihelttaseitikki, tuore lakki 10:1, 4&5 keitos_SCE | 61.44 | 6.39 | 13.42 | 11.28 | 13.04 | 14.73 | 16.42 | 18.08 | 19.4 | 20.28 | 20.75 | 20.9 | 21.1 | 21.71 | 22.42 | 23.51 | 24.6 | 25.41 | 25.91 | 26.63 | 27.1 | 27.83 | 28.8 | 29.95 | 31.09 | 32.32 | 33.57 | 34.84 | 35.95 | 37.38 | 38.71 | 40.35 | 42.05 | 43.97 | 45.78 | 47.9 | 49.98 | 52.18 | 54.06 | 55.84 | 57.4 | 58.8
412 | aronia, tuore marja 10:1, 1. jälkiliemi_SCI | 64.35 | 5.67 | 7.2 | 6.06 | 7.88 | 10.08 | 12.58 | 15.82 | 19.97 | 23.57 | 26.31 | 27.81 | 28.81 | 29.57 | 30.44 | 30.86 | 31.24 | 31.57 | 31.57 | 31.54 | 31.3 | 30.95 | 31.04 | 31.59 | 32.35 | 33.42 | 34.85 | 36.42 | 38.39 | 40.91 | 43.44 | 46.37 | 49.18 | 52.1 | 54.6 | 57.14 | 59.45 | 61.8 | 63.68 | 65.48 | 66.97 | 68.24
413 | aronia, tuore marja 10:1, 1. jälkiliemi_SCE | 64.36 | 5.7 | 7.07 | 6.16 | 7.98 | 10.18 | 12.7 | 15.94 | 20.08 | 23.69 | 26.43 | 27.92 | 28.91 | 29.66 | 30.51 | 30.92 | 31.27 | 31.59 | 31.58 | 31.54 | 31.3 | 30.96 | 31.04 | 31.59 | 32.35 | 33.43 | 34.85 | 36.42 | 38.39 | 40.91 | 43.44 | 46.37 | 49.16 | 52.09 | 54.6 | 57.13 | 59.42 | 61.77 | 63.64 | 65.44 | 66.93 | 68.2
414 | aronia, tuore marja 10:1, Al 10%, viinik 5%_SCI | 60.1 | 6.69 | 8.82 | 6.35 | 7.43 | 8.69 | 10.33 | 12.78 | 15.99 | 18.94 | 21.06 | 22.35 | 23.22 | 23.98 | 24.7 | 25.18 | 25.79 | 26.12 | 26.29 | 26.38 | 26.19 | 26.27 | 26.42 | 26.74 | 27.4 | 28.32 | 29.45 | 30.93 | 33.22 | 36.23 | 39.63 | 43.1 | 46.34 | 49.38 | 52.1 | 54.85 | 57.26 | 59.7 | 61.72 | 63.52 | 65.17 | 66.48
415 | aronia, tuore marja 10:1, Al 10%, viinik 5%_SCE | 60.09 | 6.69 | 8.71 | 6.42 | 7.5 | 8.77 | 10.41 | 12.86 | 16.06 | 19.01 | 21.13 | 22.42 | 23.29 | 24.04 | 24.75 | 25.22 | 25.82 | 26.14 | 26.3 | 26.38 | 26.19 | 26.27 | 26.41 | 26.73 | 27.39 | 28.31 | 29.44 | 30.91 | 33.19 | 36.2 | 39.59 | 43.05 | 46.27 | 49.31 | 52.03 | 54.75 | 57.16 | 59.59 | 61.6 | 63.39 | 65.03 | 66.34
416 | aronia, tuore marja 10:1, neste 33 l, merisuola 4,2 dl, suhde1/8_SCI | 42.59 | 13.88 | 11.55 | 2.69 | 2.9 | 3.16 | 3.78 | 4.92 | 6.38 | 7.36 | 8.09 | 8.57 | 9.04 | 9.41 | 9.78 | 10.02 | 10.22 | 10.34 | 10.42 | 10.59 | 10.63 | 10.73 | 10.98 | 11.44 | 11.95 | 12.79 | 13.99 | 15.83 | 18.26 | 21.31 | 24.78 | 28.5 | 32.32 | 36.1 | 39.64 | 43.09 | 46.31 | 49.53 | 52.42 | 55.31 | 58.05 | 60.72
417 | aronia, tuore marja 10:1, neste 33 l, merisuola 4,2 dl, suhde1/8_SCE | 42.67 | 13.89 | 11.54 | 2.75 | 2.94 | 3.21 | 3.83 | 4.97 | 6.43 | 7.4 | 8.13 | 8.62 | 9.08 | 9.46 | 9.83 | 10.06 | 10.27 | 10.38 | 10.46 | 10.63 | 10.67 | 10.77 | 11.03 | 11.49 | 12 | 12.85 | 14.05 | 15.9 | 18.33 | 21.39 | 24.86 | 28.58 | 32.41 | 36.19 | 39.74 | 43.18 | 46.39 | 49.61 | 52.49 | 55.38 | 58.12 | 60.78
418 | aronia, tuore marja 10:1, Al 10%, viinik 5%, WO-PA_SCI | 29.86 | 6.14 | -1.32 | 1.78 | 1.82 | 1.95 | 2.32 | 3.13 | 4.37 | 5.33 | 5.99 | 6.35 | 6.63 | 6.86 | 7.11 | 7.18 | 7.25 | 7.06 | 6.7 | 6.29 | 5.78 | 5.33 | 5.02 | 4.82 | 4.81 | 5.02 | 5.39 | 5.97 | 6.8 | 8.02 | 9.68 | 11.85 | 14.45 | 17.59 | 21.17 | 25.21 | 29.55 | 34.29 | 38.84 | 43.4 | 47.7 | 51.81
419 | aronia, tuore marja 10:1, Al 10%, viinik 5%, WO-PA_SCE | 29.91 | 6.17 | -1.34 | 1.82 | 1.85 | 1.98 | 2.35 | 3.16 | 4.4 | 5.36 | 6.02 | 6.37 | 6.66 | 6.89 | 7.13 | 7.21 | 7.27 | 7.08 | 6.72 | 6.31 | 5.8 | 5.35 | 5.03 | 4.83 | 4.83 | 5.03 | 5.42 | 5.99 | 6.82 | 8.05 | 9.72 | 11.9 | 14.49 | 17.64 | 21.22 | 25.26 | 29.6 | 34.34 | 38.88 | 43.42 | 47.71 | 51.82
420 | aronia, tuore marja 10:1, Al 10%, viinik 5%, WO 100%_SCI | 28.95 | 3.95 | -3.83 | 1.7 | 1.64 | 1.64 | 1.91 | 2.77 | 4.19 | 5.3 | 6.09 | 6.56 | 6.91 | 7.2 | 7.48 | 7.56 | 7.56 | 7.27 | 6.75 | 6.21 | 5.56 | 5.05 | 4.73 | 4.49 | 4.42 | 4.51 | 4.76 | 5.18 | 5.82 | 6.78 | 8.17 | 10.12 | 12.54 | 15.66 | 19.25 | 23.27 | 27.83 | 32.73 | 37.54 | 42.52 | 46.98 | 51.4
421 | aronia, tuore marja 10:1, Al 10%, viinik 5%, WO 100%_SCE | 28.99 | 4 | -3.86 | 1.71 | 1.65 | 1.66 | 1.93 | 2.79 | 4.21 | 5.32 | 6.11 | 6.58 | 6.94 | 7.23 | 7.5 | 7.58 | 7.57 | 7.28 | 6.77 | 6.22 | 5.57 | 5.05 | 4.74 | 4.5 | 4.43 | 4.52 | 4.78 | 5.2 | 5.84 | 6.82 | 8.2 | 10.15 | 12.58 | 15.7 | 19.3 | 23.31 | 27.87 | 32.76 | 37.57 | 42.54 | 46.99 | 51.41
422 | aronia, tuore marja 10:1, 2. jälkiliemi_SCI | 44.47 | -0.73 | -14.11 | 2.19 | 2.27 | 2.61 | 3.83 | 7.64 | 14.78 | 19.74 | 22.12 | 22.17 | 21.36 | 20.9 | 20.7 | 20.01 | 19.57 | 18.85 | 17.7 | 16.29 | 14.81 | 13.56 | 12.62 | 11.81 | 11.29 | 11.06 | 11.02 | 11.2 | 11.58 | 12.23 | 13.18 | 14.71 | 16.64 | 19.2 | 22.27 | 25.82 | 29.91 | 34.39 | 38.93 | 43.72 | 48.18 | 52.5
423 | aronia, tuore marja 10:1, 2. jälkiliemi_SCE | 44.5 | -0.65 | -14.36 | 2.2 | 2.32 | 2.68 | 3.93 | 7.77 | 14.93 | 19.91 | 22.3 | 22.36 | 21.55 | 21.06 | 20.84 | 20.12 | 19.65 | 18.91 | 17.74 | 16.31 | 14.82 | 13.57 | 12.62 | 11.81 | 11.28 | 11.06 | 11.03 | 11.2 | 11.58 | 12.23 | 13.19 | 14.73 | 16.66 | 19.22 | 22.3 | 25.84 | 29.93 | 34.4 | 38.94 | 43.72 | 48.19 | 52.5
424 | aronia, tuore marja 10:1, 1. jälkiliemi, WO-PA_SCI | 42.38 | -1.29 | -12.14 | 1.99 | 2.09 | 2.39 | 3.4 | 6.53 | 12.28 | 16.34 | 18.42 | 18.85 | 18.48 | 18.38 | 18.32 | 17.99 | 17.72 | 17.1 | 16.04 | 14.75 | 13.39 | 12.23 | 11.29 | 10.53 | 10.03 | 9.83 | 9.83 | 10.04 | 10.49 | 11.21 | 12.27 | 13.84 | 15.83 | 18.45 | 21.52 | 25.1 | 29.11 | 33.55 | 37.92 | 42.46 | 46.88 | 51.19
425 | aronia, tuore marja 10:1, 1. jälkiliemi, WO-PA_SCE | 42.44 | -1.22 | -12.33 | 2.02 | 2.14 | 2.46 | 3.5 | 6.65 | 12.42 | 16.49 | 18.58 | 19.01 | 18.64 | 18.52 | 18.45 | 18.1 | 17.8 | 17.16 | 16.1 | 14.79 | 13.42 | 12.26 | 11.32 | 10.55 | 10.05 | 9.85 | 9.86 | 10.06 | 10.52 | 11.24 | 12.3 | 13.88 | 15.88 | 18.51 | 21.57 | 25.15 | 29.15 | 33.59 | 37.96 | 42.48 | 46.89 | 51.2
426 | aronia, tuore marja 10:1, 1. keit. jälkiväri, Fe 2%_SCI | 37.18 | 2.69 | 7.72 | 2.38 | 2.56 | 2.83 | 3.31 | 4.04 | 4.91 | 5.77 | 6.52 | 7.02 | 7.45 | 7.82 | 8.21 | 8.5 | 8.86 | 8.98 | 8.99 | 9.08 | 9.09 | 9.22 | 9.34 | 9.4 | 9.54 | 9.78 | 10.1 | 10.54 | 11.08 | 11.69 | 12.37 | 13.2 | 14.01 | 15.02 | 16.08 | 17.39 | 19.05 | 21.03 | 23.33 | 25.95 | 28.77 | 32.04
427 | aronia, tuore marja 10:1, 1. keit. jälkiväri, Fe 2%_SCE | 37.22 | 2.72 | 7.7 | 2.41 | 2.6 | 2.87 | 3.34 | 4.07 | 4.93 | 5.8 | 6.54 | 7.05 | 7.47 | 7.85 | 8.23 | 8.53 | 8.88 | 9 | 9.01 | 9.1 | 9.11 | 9.24 | 9.36 | 9.42 | 9.56 | 9.8 | 10.12 | 10.57 | 11.11 | 11.73 | 12.41 | 13.25 | 14.06 | 15.08 | 16.14 | 17.45 | 19.11 | 21.1 | 23.39 | 26.02 | 28.83 | 32.11
428 | käpysekoitus 10:1, Fe 10%_SCI | 34.7 | 2.48 | 7.34 | 1.52 | 1.49 | 1.5 | 1.81 | 2.8 | 4.3 | 5.27 | 5.89 | 6.22 | 6.47 | 6.7 | 6.97 | 7.15 | 7.35 | 7.53 | 7.65 | 7.85 | 7.86 | 7.96 | 8.18 | 8.34 | 8.51 | 8.75 | 8.98 | 9.29 | 9.6 | 9.96 | 10.31 | 10.79 | 11.23 | 11.79 | 12.34 | 12.95 | 13.69 | 14.48 | 15.22 | 16.14 | 16.98 | 18.07
429 | käpysekoitus 10:1, Fe 10%_SCE | 34.79 | 2.52 | 7.28 | 1.56 | 1.53 | 1.54 | 1.85 | 2.84 | 4.34 | 5.32 | 5.95 | 6.27 | 6.53 | 6.75 | 7.02 | 7.2 | 7.4 | 7.58 | 7.69 | 7.89 | 7.9 | 8 | 8.22 | 8.38 | 8.55 | 8.8 | 9.03 | 9.34 | 9.65 | 10.02 | 10.37 | 10.85 | 11.3 | 11.87 | 12.42 | 13.03 | 13.78 | 14.56 | 15.31 | 16.23 | 17.06 | 18.15
430 | käpysekoitus 10:1, Fe 10%, valk. merinovilla_SCI | 38.53 | 1.53 | 8.02 | 3.13 | 3.55 | 4.06 | 4.69 | 5.34 | 5.93 | 6.44 | 7.03 | 7.49 | 7.96 | 8.36 | 8.77 | 9.04 | 9.31 | 9.53 | 9.71 | 9.95 | 10.01 | 10.05 | 10.23 | 10.41 | 10.58 | 10.79 | 11.04 | 11.35 | 11.67 | 12.04 | 12.38 | 12.86 | 13.33 | 13.87 | 14.44 | 15.06 | 15.8 | 16.54 | 17.3 | 18.19 | 19.08 | 20.13
431 | käpysekoitus 10:1, Fe 10%, valk. merinovilla_SCE | 38.58 | 1.56 | 8 | 3.18 | 3.59 | 4.1 | 4.72 | 5.37 | 5.95 | 6.47 | 7.06 | 7.52 | 7.99 | 8.38 | 8.79 | 9.07 | 9.33 | 9.55 | 9.73 | 9.97 | 10.03 | 10.07 | 10.25 | 10.43 | 10.6 | 10.82 | 11.07 | 11.38 | 11.7 | 12.08 | 12.42 | 12.91 | 13.38 | 13.93 | 14.49 | 15.12 | 15.86 | 16.6 | 17.36 | 18.25 | 19.14 | 20.19
432 | käpysekoitus 10:1, Fe 10%, WO-PA_SCI | 40.32 | 2 | 7.63 | 1.63 | 1.63 | 1.75 | 2.29 | 3.73 | 6.08 | 7.52 | 8.43 | 8.81 | 8.99 | 9.26 | 9.58 | 9.81 | 10.12 | 10.4 | 10.56 | 10.79 | 10.9 | 11.13 | 11.4 | 11.55 | 11.75 | 11.96 | 12.18 | 12.51 | 12.84 | 13.25 | 13.62 | 14.11 | 14.6 | 15.14 | 15.69 | 16.31 | 17.08 | 17.85 | 18.6 | 19.43 | 20.27 | 21.37
433 | käpysekoitus 10:1, Fe 10%, WO-PA_SCE | 40.33 | 2.05 | 7.51 | 1.65 | 1.66 | 1.78 | 2.33 | 3.77 | 6.12 | 7.57 | 8.48 | 8.86 | 9.04 | 9.31 | 9.62 | 9.84 | 10.14 | 10.42 | 10.57 | 10.79 | 10.91 | 11.13 | 11.4 | 11.55 | 11.75 | 11.96 | 12.19 | 12.52 | 12.85 | 13.26 | 13.64 | 14.14 | 14.63 | 15.17 | 15.72 | 16.34 | 17.11 | 17.89 | 18.63 | 19.46 | 20.3 | 21.41
434 | Villalanka_SCI | 79.22 | 0.9 | 11.25 | 18.24 | 21.35 | 24.54 | 27.79 | 30.89 | 34.09 | 37.24 | 40.62 | 43.1 | 45.14 | 46.64 | 48.19 | 49.32 | 50.41 | 51.37 | 52.45 | 53.36 | 53.9 | 54.52 | 55.29 | 56.05 | 56.94 | 57.75 | 58.65 | 59.39 | 60.14 | 60.7 | 61.25 | 61.88 | 62.5 | 62.96 | 63.53 | 63.93 | 64.51 | 64.98 | 65.35 | 65.88 | 66.23 | 66.45
435 | Villalanka_SCE | 79.18 | 0.94 | 11.15 | 18.41 | 21.51 | 24.69 | 27.92 | 31.02 | 34.19 | 37.32 | 40.68 | 43.15 | 45.16 | 46.64 | 48.16 | 49.29 | 50.37 | 51.31 | 52.37 | 53.27 | 53.81 | 54.42 | 55.2 | 55.95 | 56.84 | 57.65 | 58.55 | 59.3 | 60.05 | 60.62 | 61.18 | 61.82 | 62.43 | 62.91 | 63.49 | 63.89 | 64.47 | 64.93 | 65.3 | 65.82 | 66.16 | 66.37
436 | Veriseitikki, Al 10%_SCI | 38.49 | 39.59 | 34.64 | 1.45 | 1.41 | 1.46 | 1.73 | 2.22 | 2.82 | 2.87 | 2.89 | 2.66 | 2.52 | 2.42 | 2.4 | 2.46 | 2.67 | 2.89 | 2.96 | 3.29 | 3.76 | 4.24 | 4.72 | 5.84 | 8.4 | 12.86 | 18.35 | 23.91 | 28.8 | 32.77 | 36.09 | 39.03 | 41.54 | 43.51 | 45.44 | 47.01 | 48.8 | 50.41 | 51.82 | 53.18 | 54.39 | 55.5
437 | Veriseitikki, Al 10%_SCE | 38.53 | 39.52 | 34.6 | 1.47 | 1.43 | 1.48 | 1.76 | 2.24 | 2.84 | 2.89 | 2.9 | 2.68 | 2.53 | 2.43 | 2.42 | 2.48 | 2.69 | 2.91 | 2.98 | 3.31 | 3.79 | 4.27 | 4.75 | 5.87 | 8.43 | 12.89 | 18.39 | 23.93 | 28.83 | 32.79 | 36.1 | 39.04 | 41.54 | 43.52 | 45.44 | 46.99 | 48.78 | 50.38 | 51.78 | 53.13 | 54.33 | 55.43
438 | Veriseitikki, Al 10%, 1. jälkiväri_SCI | 42.24 | 35.37 | 40.47 | 1.31 | 1.27 | 1.31 | 1.57 | 2.01 | 2.48 | 2.49 | 2.62 | 2.56 | 2.54 | 2.57 | 2.66 | 2.91 | 3.36 | 3.92 | 4.36 | 5.07 | 5.77 | 6.46 | 7.21 | 8.79 | 11.97 | 16.62 | 21.86 | 26.89 | 31.36 | 35.1 | 38.22 | 40.94 | 43.2 | 44.91 | 46.44 | 47.85 | 49.27 | 50.81 | 52.01 | 53.15 | 54.27 | 55.16
439 | Veriseitikki, Al 10%, 1. jälkiväri_SCE | 42.2 | 35.36 | 40.47 | 1.32 | 1.28 | 1.32 | 1.57 | 2.01 | 2.47 | 2.49 | 2.62 | 2.55 | 2.53 | 2.56 | 2.65 | 2.9 | 3.35 | 3.91 | 4.35 | 5.06 | 5.76 | 6.44 | 7.2 | 8.78 | 11.95 | 16.59 | 21.84 | 26.84 | 31.31 | 35.04 | 38.16 | 40.86 | 43.11 | 44.82 | 46.35 | 47.74 | 49.16 | 50.69 | 51.89 | 53.01 | 54.12 | 55.02
440 | Veriseitikki, Al 10%, 2. jälkiväri_SCI | 95.05 | 2.97 | -11.19 | 25.78 | 25.59 | 27.89 | 32.88 | 44.05 | 71.21 | 100.6 | 112.23 | 114.43 | 109.46 | 103.4 | 99.9 | 96.53 | 93.35 | 91.34 | 89.9 | 88.16 | 86.75 | 86.11 | 85.49 | 85.02 | 84.99 | 84.71 | 84.9 | 85.12 | 85.43 | 85.9 | 86.67 | 87.36 | 88.38 | 89.09 | 89.51 | 89.71 | 89.99 | 90.3 | 90.28 | 90.73 | 91.04 | 91.28
441 | Veriseitikki, Al 10%, 2. jälkiväri_SCE | 94.93 | 3.11 | -11.66 | 25.77 | 25.64 | 28.04 | 33.14 | 44.42 | 71.65 | 101.09 | 112.77 | 114.98 | 109.96 | 103.8 | 100.19 | 96.66 | 93.33 | 91.2 | 89.66 | 87.84 | 86.39 | 85.74 | 85.1 | 84.62 | 84.58 | 84.3 | 84.51 | 84.72 | 85.04 | 85.52 | 86.31 | 87.01 | 88.03 | 88.78 | 89.22 | 89.41 | 89.7 | 90.02 | 90 | 90.45 | 90.76 | 91.01
442 | Okrakääpä, ei puretusta, pH9 (soodalla)_SCI | 30.44 | 11.88 | -9.87 | 1.59 | 1.59 | 1.66 | 1.97 | 2.83 | 4.54 | 6.43 | 8.32 | 9.64 | 10.35 | 10.32 | 9.81 | 8.83 | 7.95 | 6.99 | 6.14 | 5.58 | 5.11 | 4.85 | 4.82 | 4.86 | 5.04 | 5.42 | 5.96 | 6.73 | 7.75 | 8.97 | 10.54 | 12.48 | 14.78 | 17.59 | 20.73 | 24.37 | 28.37 | 32.86 | 37.24 | 41.97 | 46.29 | 50.36
443 | Okrakääpä, ei puretusta, pH9 (soodalla)_SCE | 30.41 | 11.94 | -9.91 | 1.58 | 1.59 | 1.66 | 1.97 | 2.84 | 4.54 | 6.44 | 8.33 | 9.64 | 10.35 | 10.31 | 9.8 | 8.82 | 7.94 | 6.97 | 6.13 | 5.57 | 5.1 | 4.83 | 4.81 | 4.84 | 5.02 | 5.41 | 5.96 | 6.72 | 7.74 | 8.97 | 10.54 | 12.49 | 14.79 | 17.6 | 20.75 | 24.39 | 28.38 | 32.86 | 37.23 | 41.95 | 46.26 | 50.32
444 | Okrakääpä, ei puretusta, pH9, 1. jälkiväri_SCI | 41.53 | 13.73 | -4.63 | 1.68 | 1.67 | 1.87 | 2.78 | 4.94 | 8.3 | 11.21 | 13.59 | 14.99 | 15.42 | 15.15 | 14.42 | 13.42 | 12.5 | 11.55 | 10.74 | 10.28 | 9.86 | 9.76 | 9.93 | 10.25 | 10.85 | 11.63 | 12.62 | 13.97 | 15.62 | 17.65 | 20.14 | 22.82 | 26.08 | 29.75 | 33.62 | 37.79 | 42.12 | 46.46 | 50.22 | 53.79 | 56.66 | 59.12
445 | Okrakääpä, ei puretusta, pH9, 1. jälkiväri_SCE | 41.6 | 13.76 | -4.64 | 1.73 | 1.72 | 1.92 | 2.83 | 4.99 | 8.35 | 11.26 | 13.65 | 15.04 | 15.47 | 15.2 | 14.46 | 13.45 | 12.53 | 11.58 | 10.77 | 10.31 | 9.89 | 9.79 | 9.96 | 10.28 | 10.89 | 11.67 | 12.67 | 14.03 | 15.68 | 17.71 | 20.2 | 22.88 | 26.14 | 29.82 | 33.69 | 37.85 | 42.17 | 46.5 | 50.26 | 53.82 | 56.69 | 59.15
446 | Okrakääpä, ei puretusta, pH9, 2. jälkiväri_SCI | 64.76 | 7.81 | -5.18 | 2.06 | 2.32 | 3.15 | 5.38 | 11.69 | 23.84 | 34.13 | 39.5 | 40.53 | 39.71 | 38.66 | 37.59 | 36.02 | 34.68 | 33.72 | 32.83 | 32.06 | 31.25 | 30.8 | 30.85 | 31.32 | 31.98 | 33.04 | 34.29 | 35.77 | 37.52 | 39.4 | 41.38 | 43.45 | 45.8 | 47.94 | 50.09 | 51.91 | 53.79 | 55.4 | 56.51 | 57.66 | 58.46 | 58.94
447 | Okrakääpä, ei puretusta, pH9, 2. jälkiväri_SCE | 64.81 | 7.85 | -5.39 | 2.11 | 2.42 | 3.28 | 5.55 | 11.9 | 24.08 | 34.38 | 39.78 | 40.8 | 39.96 | 38.88 | 37.78 | 36.18 | 34.81 | 33.82 | 32.91 | 32.12 | 31.3 | 30.85 | 30.9 | 31.37 | 32.02 | 33.08 | 34.33 | 35.8 | 37.56 | 39.44 | 41.42 | 43.5 | 45.84 | 47.98 | 50.14 | 51.94 | 53.82 | 55.42 | 56.52 | 57.66 | 58.45 | 58.93
448 | Isohirvenjäkälä, ei puretusta, pH9_SCI | 65.01 | 16.11 | -11.55 | 4.89 | 4.87 | 5.1 | 5.99 | 10.14 | 23 | 40.25 | 49.58 | 50.03 | 46.99 | 43.09 | 40.4 | 37.16 | 34.89 | 33.42 | 31.98 | 30.21 | 29.17 | 29.22 | 29.22 | 29.19 | 30.2 | 32.62 | 35.59 | 38.35 | 41.51 | 45.07 | 49 | 53.21 | 57.1 | 60.21 | 62.31 | 63.59 | 64.44 | 65.26 | 65.62 | 66.08 | 66.35 | 66.42
449 | Isohirvenjäkälä, ei puretusta, pH9_SCE | 65.08 | 16.15 | -11.75 | 4.98 | 5 | 5.27 | 6.2 | 10.4 | 23.29 | 40.55 | 49.9 | 50.35 | 47.3 | 43.37 | 40.64 | 37.35 | 35.04 | 33.53 | 32.07 | 30.28 | 29.23 | 29.28 | 29.29 | 29.25 | 30.25 | 32.68 | 35.66 | 38.41 | 41.56 | 45.12 | 49.05 | 53.25 | 57.12 | 60.24 | 62.32 | 63.59 | 64.42 | 65.23 | 65.59 | 66.05 | 66.31 | 66.38
450 | Sauramo kukat, Al 10%, _SCI | 64.92 | 8.7 | 74.96 | 1.52 | 1.42 | 1.35 | 1.3 | 1.15 | 1.12 | 1.14 | 1.48 | 1.61 | 1.81 | 2.49 | 3.9 | 6.64 | 10.09 | 14.99 | 20.37 | 25.99 | 30.58 | 34.25 | 37.26 | 39.79 | 41.9 | 43.74 | 45.51 | 46.92 | 48.27 | 49.63 | 50.81 | 52.11 | 53.65 | 54.72 | 55.94 | 56.98 | 58.09 | 59.23 | 60 | 61.03 | 61.92 | 62.58
451 | Sauramo kukat, Al 10%, _SCE | 64.87 | 8.68 | 74.91 | 1.52 | 1.42 | 1.35 | 1.3 | 1.15 | 1.12 | 1.14 | 1.48 | 1.61 | 1.8 | 2.48 | 3.89 | 6.64 | 10.08 | 14.97 | 20.34 | 25.95 | 30.54 | 34.19 | 37.2 | 39.7 | 41.81 | 43.65 | 45.42 | 46.83 | 48.18 | 49.53 | 50.72 | 52.02 | 53.55 | 54.64 | 55.85 | 56.9 | 58 | 59.13 | 59.89 | 60.91 | 61.79 | 62.45
452 | Sauramo kukat, Al 10%_SCI | 69.08 | 13.94 | 79.48 | 1.67 | 1.72 | 1.82 | 1.92 | 1.91 | 1.95 | 1.87 | 2.03 | 2.09 | 2.41 | 3.22 | 4.53 | 6.48 | 9.07 | 13.2 | 18.47 | 25.06 | 31.81 | 38.37 | 44.2 | 48.72 | 51.92 | 54.3 | 56.12 | 57.51 | 58.68 | 59.72 | 60.76 | 62 | 63.2 | 64.36 | 65.3 | 66.2 | 67.17 | 68.06 | 68.48 | 69.17 | 69.82 | 70.16
453 | Sauramo kukat, Al 10%_SCE | 69.14 | 13.92 | 79.34 | 1.72 | 1.77 | 1.86 | 1.96 | 1.94 | 1.98 | 1.89 | 2.06 | 2.13 | 2.44 | 3.26 | 4.58 | 6.54 | 9.14 | 13.27 | 18.54 | 25.13 | 31.88 | 38.44 | 44.28 | 48.8 | 52 | 54.37 | 56.21 | 57.59 | 58.76 | 59.81 | 60.85 | 62.09 | 63.29 | 64.47 | 65.41 | 66.31 | 67.27 | 68.16 | 68.57 | 69.26 | 69.89 | 70.24
454 | Sauramo kukat, Al 10%,,_SCI | 72.3 | 6.55 | 52.46 | 2.31 | 2.35 | 2.74 | 3.78 | 5.77 | 8.04 | 8.72 | 9.27 | 9.7 | 10.56 | 12.31 | 14.6 | 17.57 | 20.86 | 25.17 | 30.01 | 35.25 | 39.78 | 44.12 | 47.95 | 50.91 | 53.1 | 54.75 | 56.02 | 57.13 | 58.18 | 59.16 | 60.01 | 60.87 | 61.86 | 62.62 | 63.4 | 64.06 | 64.89 | 65.6 | 66.05 | 66.62 | 67.17 | 67.56
455 | Sauramo kukat, Al 10%,,_SCE | 72.27 | 6.52 | 52.23 | 2.32 | 2.38 | 2.77 | 3.82 | 5.81 | 8.09 | 8.78 | 9.34 | 9.77 | 10.63 | 12.37 | 14.66 | 17.62 | 20.9 | 25.2 | 30.02 | 35.24 | 39.75 | 44.08 | 47.89 | 50.82 | 53 | 54.64 | 55.92 | 57.01 | 58.06 | 59.04 | 59.9 | 60.77 | 61.76 | 62.53 | 63.32 | 63.97 | 64.81 | 65.5 | 65.94 | 66.5 | 67.04 | 67.43
456 | Sauramo + joku muu_SCI | 59.27 | 3.3 | 49.46 | 1.5 | 1.44 | 1.44 | 1.58 | 1.83 | 2.4 | 2.85 | 3.42 | 3.91 | 4.73 | 6.34 | 8.71 | 11.79 | 14.98 | 18.43 | 21.6 | 24.38 | 26.19 | 27.61 | 28.74 | 29.6 | 30.35 | 31.17 | 32.37 | 33.73 | 35.26 | 37.12 | 39.49 | 42.41 | 45.17 | 47.45 | 49.42 | 51.39 | 53.21 | 54.8 | 55.9 | 56.96 | 57.95 | 58.73
457 | Sauramo + joku muu_SCE | 59.3 | 3.28 | 49.38 | 1.54 | 1.48 | 1.48 | 1.61 | 1.86 | 2.43 | 2.87 | 3.45 | 3.94 | 4.76 | 6.37 | 8.74 | 11.82 | 15.02 | 18.47 | 21.64 | 24.41 | 26.23 | 27.64 | 28.77 | 29.63 | 30.37 | 31.2 | 32.4 | 33.75 | 35.28 | 37.14 | 39.51 | 42.43 | 45.18 | 47.47 | 49.43 | 51.39 | 53.21 | 54.79 | 55.87 | 56.93 | 57.91 | 58.69
458 | Järviröyhy, aluna, 1h kuparikattilan kanssa keitetty_SCI | 46.47 | -5.74 | 26.1 | 1.31 | 1.24 | 1.19 | 1.23 | 1.33 | 1.74 | 2.35 | 3.29 | 4.28 | 5.62 | 7.6 | 9.92 | 12.34 | 14.05 | 15.33 | 16.13 | 16.55 | 16.45 | 16.24 | 16.04 | 15.79 | 15.56 | 15.4 | 15.46 | 15.76 | 16.26 | 17.11 | 18.3 | 20.03 | 22.18 | 24.85 | 27.75 | 30.88 | 33.91 | 37 | 39.54 | 41.9 | 43.9 | 45.74
459 | Järviröyhy, aluna, 1h kuparikattilan kanssa keitetty_SCE | 46.46 | -5.71 | 26.11 | 1.32 | 1.24 | 1.2 | 1.23 | 1.33 | 1.74 | 2.35 | 3.29 | 4.28 | 5.61 | 7.59 | 9.91 | 12.33 | 14.04 | 15.32 | 16.12 | 16.54 | 16.44 | 16.23 | 16.03 | 15.79 | 15.55 | 15.4 | 15.46 | 15.76 | 16.26 | 17.12 | 18.31 | 20.04 | 22.19 | 24.86 | 27.77 | 30.9 | 33.92 | 37.01 | 39.54 | 41.89 | 43.88 | 45.71
460 | Salkoruusu, musta kukka, Al 10%_SCI | 37.6 | -1.1 | -17.92 | 2.24 | 2.4 | 2.83 | 3.99 | 6.97 | 12.06 | 15.4 | 17.06 | 17.5 | 17.38 | 17.5 | 17.38 | 16.84 | 16.04 | 14.83 | 13.39 | 11.82 | 10.26 | 9.03 | 8.14 | 7.42 | 6.91 | 6.67 | 6.76 | 7.12 | 7.55 | 8 | 8.65 | 9.7 | 11.33 | 13.71 | 16.55 | 20.26 | 24.49 | 29.21 | 34.03 | 39 | 43.55 | 47.95
461 | Salkoruusu, musta kukka, Al 10%_SCE | 37.7 | -1.02 | -18.07 | 2.31 | 2.49 | 2.93 | 4.1 | 7.11 | 12.2 | 15.56 | 17.23 | 17.66 | 17.55 | 17.65 | 17.51 | 16.96 | 16.13 | 14.91 | 13.46 | 11.88 | 10.31 | 9.07 | 8.18 | 7.46 | 6.95 | 6.71 | 6.79 | 7.16 | 7.59 | 8.05 | 8.71 | 9.76 | 11.4 | 13.8 | 16.64 | 20.35 | 24.58 | 29.3 | 34.1 | 39.07 | 43.6 | 48
462 | Salkoruusu, musta kukka, Al 10%, 1. jv_SCI | 64.17 | -1 | -18.09 | 3.01 | 3.19 | 3.98 | 6.59 | 15.22 | 32.69 | 46.28 | 52.17 | 51.98 | 49.52 | 47.8 | 46.65 | 44.83 | 43.37 | 41.89 | 39.82 | 37.3 | 34.59 | 32.32 | 30.51 | 28.83 | 27.44 | 26.62 | 26.43 | 26.85 | 27.53 | 28.43 | 29.6 | 31.67 | 34.73 | 38.74 | 43.12 | 47.9 | 52.4 | 56.75 | 60.14 | 63.16 | 65.56 | 67.14
463 | Salkoruusu, musta kukka, Al 10%, 1. jv_SCE | 64.31 | -0.89 | -18.42 | 3.1 | 3.35 | 4.22 | 6.93 | 15.65 | 33.19 | 46.83 | 52.76 | 52.6 | 50.12 | 48.36 | 47.14 | 45.23 | 43.69 | 42.15 | 40.05 | 37.48 | 34.75 | 32.46 | 30.64 | 28.95 | 27.56 | 26.74 | 26.54 | 26.97 | 27.65 | 28.55 | 29.74 | 31.82 | 34.89 | 38.91 | 43.31 | 48.08 | 52.58 | 56.94 | 60.33 | 63.35 | 65.74 | 67.33
464 | 1 tummat salkoruusut TIKSI ALS?_SCI | 49.97 | -2.45 | -0.03 | 1.93 | 2 | 2.27 | 3.15 | 5.34 | 9.3 | 12.59 | 15.11 | 16.76 | 18.35 | 20.39 | 22.14 | 23.01 | 23.2 | 22.68 | 21.53 | 20.17 | 18.61 | 17.34 | 16.46 | 15.85 | 15.63 | 15.72 | 16.05 | 16.77 | 17.77 | 19.06 | 20.67 | 22.95 | 25.87 | 29.39 | 33.34 | 37.7 | 42.09 | 46.44 | 50.18 | 53.63 | 56.54 | 58.76
465 | 1 tummat salkoruusut TIKSI ALS?_SCE | 49.97 | -2.41 | -0.13 | 1.95 | 2.02 | 2.3 | 3.19 | 5.38 | 9.35 | 12.65 | 15.17 | 16.82 | 18.4 | 20.44 | 22.18 | 23.04 | 23.22 | 22.69 | 21.53 | 20.16 | 18.6 | 17.34 | 16.45 | 15.84 | 15.63 | 15.72 | 16.05 | 16.77 | 17.78 | 19.06 | 20.68 | 22.95 | 25.86 | 29.38 | 33.33 | 37.67 | 42.06 | 46.38 | 50.12 | 53.55 | 56.45 | 58.66
466 | 1 tumma salkoruusu, ALS_SCI | 50.93 | -0.13 | -1.88 | 2.29 | 2.44 | 2.87 | 4.28 | 8.21 | 14.56 | 18.21 | 20.19 | 20.59 | 20.4 | 20.6 | 20.9 | 20.88 | 20.9 | 20.95 | 20.79 | 20.35 | 19.69 | 18.94 | 18.39 | 17.95 | 17.6 | 17.45 | 17.59 | 18.03 | 18.69 | 19.49 | 20.55 | 22.02 | 24.07 | 26.6 | 29.54 | 32.76 | 36.09 | 39.39 | 42.25 | 45.03 | 47.33 | 49.29
467 | 1 tumma salkoruusu, ALS_SCE | 51.01 | -0.05 | -2.13 | 2.33 | 2.51 | 2.97 | 4.41 | 8.38 | 14.76 | 18.42 | 20.41 | 20.82 | 20.61 | 20.79 | 21.07 | 21.02 | 21.01 | 21.04 | 20.87 | 20.42 | 19.74 | 18.98 | 18.44 | 17.99 | 17.64 | 17.49 | 17.63 | 18.08 | 18.74 | 19.54 | 20.61 | 22.09 | 24.14 | 26.68 | 29.62 | 32.84 | 36.16 | 39.46 | 42.32 | 45.09 | 47.37 | 49.34
468 | Tuoksuorakas, tuore, mädästys 3vk_SCI | 28.14 | 5.52 | 12.41 | 1.35 | 1.37 | 1.47 | 1.71 | 2.1 | 2.46 | 2.55 | 2.81 | 2.98 | 3.19 | 3.37 | 3.57 | 3.76 | 3.98 | 4.19 | 4.38 | 4.66 | 4.78 | 4.97 | 5.29 | 5.59 | 5.88 | 6.2 | 6.53 | 6.91 | 7.31 | 7.69 | 8.09 | 8.55 | 9 | 9.53 | 10.05 | 10.61 | 11.3 | 11.94 | 12.56 | 13.25 | 13.87 | 14.65
469 | Tuoksuorakas, tuore, mädästys 3vk_SCE | 28.14 | 5.55 | 12.38 | 1.36 | 1.39 | 1.48 | 1.72 | 2.11 | 2.47 | 2.55 | 2.82 | 2.98 | 3.2 | 3.38 | 3.57 | 3.76 | 3.97 | 4.18 | 4.38 | 4.66 | 4.78 | 4.97 | 5.28 | 5.59 | 5.88 | 6.2 | 6.53 | 6.91 | 7.31 | 7.7 | 8.1 | 8.56 | 9 | 9.54 | 10.06 | 10.61 | 11.3 | 11.95 | 12.57 | 13.26 | 13.88 | 14.66
470 | Tervalepän kävyt, ei puretusta_SCI | 41.73 | 5.85 | 10.69 | 2.63 | 2.56 | 2.72 | 3.43 | 4.98 | 6.97 | 8.09 | 8.69 | 8.79 | 8.76 | 8.78 | 8.91 | 9.12 | 9.47 | 9.86 | 10.24 | 10.73 | 11.14 | 11.6 | 12.1 | 12.56 | 13.07 | 13.57 | 14.08 | 14.64 | 15.24 | 15.84 | 16.53 | 17.24 | 18.02 | 18.78 | 19.61 | 20.57 | 21.52 | 22.67 | 23.74 | 24.89 | 26 | 27.22
471 | Tervalepän kävyt, ei puretusta_SCE | 41.73 | 5.91 | 10.58 | 2.65 | 2.58 | 2.76 | 3.46 | 5.02 | 7.01 | 8.14 | 8.74 | 8.85 | 8.8 | 8.81 | 8.94 | 9.14 | 9.48 | 9.86 | 10.25 | 10.73 | 11.13 | 11.59 | 12.1 | 12.56 | 13.07 | 13.57 | 14.09 | 14.65 | 15.25 | 15.85 | 16.54 | 17.26 | 18.04 | 18.81 | 19.64 | 20.6 | 21.56 | 22.7 | 23.77 | 24.91 | 26.01 | 27.22
472 | Tervalepän kävyt, esipur. Al 10%, 2. liemi_SCI | 25.92 | 15.78 | 28.68 | 1.58 | 1.53 | 1.49 | 1.46 | 1.37 | 1.15 | 0.84 | 0.83 | 0.81 | 0.89 | 1.01 | 1.16 | 1.35 | 1.56 | 1.84 | 2.14 | 2.61 | 2.96 | 3.44 | 4.07 | 4.73 | 5.38 | 6.15 | 6.93 | 7.76 | 8.69 | 9.61 | 10.56 | 11.6 | 12.59 | 13.65 | 14.73 | 15.93 | 17.14 | 18.54 | 19.8 | 21.27 | 22.66 | 24.05
473 | Tervalepän kävyt, esipur. Al 10%, 2. liemi_SCE | 25.93 | 15.81 | 28.8 | 1.58 | 1.52 | 1.49 | 1.45 | 1.36 | 1.14 | 0.83 | 0.82 | 0.8 | 0.88 | 1.01 | 1.15 | 1.34 | 1.56 | 1.84 | 2.14 | 2.61 | 2.96 | 3.44 | 4.07 | 4.73 | 5.39 | 6.15 | 6.94 | 7.78 | 8.7 | 9.63 | 10.58 | 11.62 | 12.61 | 13.67 | 14.76 | 15.96 | 17.17 | 18.58 | 19.84 | 21.3 | 22.69 | 24.08
474 | Pakurikääpä, ei puretusta_SCI | 61.64 | 7.74 | 25.64 | 2.86 | 2.91 | 3.08 | 3.55 | 5.09 | 8.72 | 12.03 | 13.85 | 14.84 | 15.58 | 16.45 | 17.59 | 18.93 | 20.28 | 21.94 | 23.54 | 25.15 | 26.53 | 28.09 | 29.81 | 31.4 | 32.95 | 34.53 | 36.07 | 37.59 | 39.15 | 40.65 | 42.12 | 43.49 | 45.04 | 46.28 | 47.54 | 48.7 | 50.07 | 51.36 | 52.56 | 53.7 | 54.86 | 55.85
475 | Pakurikääpä, ei puretusta_SCE | 61.64 | 7.72 | 25.45 | 2.87 | 2.94 | 3.11 | 3.59 | 5.15 | 8.79 | 12.11 | 13.94 | 14.93 | 15.67 | 16.53 | 17.67 | 18.99 | 20.33 | 21.97 | 23.56 | 25.17 | 26.54 | 28.09 | 29.8 | 31.38 | 32.93 | 34.5 | 36.05 | 37.55 | 39.1 | 40.61 | 42.08 | 43.44 | 44.98 | 46.22 | 47.48 | 48.64 | 50.01 | 51.28 | 52.47 | 53.61 | 54.75 | 55.75
476 | Tuore tervalepän kuori + ruostetta, ei Al_SCI | 55.97 | 10.78 | 28.05 | 2.62 | 2.84 | 3.23 | 4.19 | 6.12 | 8.49 | 9.52 | 10.29 | 10.44 | 10.54 | 11.03 | 11.75 | 12.71 | 13.81 | 15.27 | 16.76 | 18.43 | 19.95 | 21.58 | 23.52 | 25.53 | 27.32 | 29.05 | 30.61 | 32.03 | 33.41 | 34.69 | 35.74 | 36.97 | 38.13 | 39.21 | 40.37 | 41.57 | 42.74 | 44.05 | 45.27 | 46.61 | 47.87 | 48.94
477 | Tuore tervalepän kuori + ruostetta, ei Al_SCE | 56.04 | 10.79 | 27.9 | 2.68 | 2.91 | 3.3 | 4.27 | 6.2 | 8.58 | 9.61 | 10.38 | 10.54 | 10.64 | 11.12 | 11.84 | 12.79 | 13.89 | 15.34 | 16.83 | 18.49 | 20.01 | 21.63 | 23.58 | 25.58 | 27.38 | 29.11 | 30.68 | 32.09 | 33.48 | 34.76 | 35.82 | 37.05 | 38.21 | 39.3 | 40.47 | 41.66 | 42.83 | 44.14 | 45.36 | 46.7 | 47.95 | 49.02
478 | Vanhat kuusenkävyt, aluna_SCI | 27.04 | 7.51 | 20.12 | 1.38 | 1.4 | 1.42 | 1.44 | 1.4 | 1.34 | 1.21 | 1.39 | 1.59 | 1.85 | 2.14 | 2.41 | 2.72 | 2.99 | 3.28 | 3.54 | 3.93 | 4.16 | 4.45 | 4.87 | 5.27 | 5.65 | 6.05 | 6.47 | 6.94 | 7.46 | 7.99 | 8.54 | 9.16 | 9.75 | 10.42 | 11.06 | 11.77 | 12.55 | 13.37 | 14.1 | 14.94 | 15.69 | 16.61
479 | Vanhat kuusenkävyt, aluna_SCE | 26.96 | 7.55 | 20.18 | 1.38 | 1.4 | 1.42 | 1.43 | 1.39 | 1.33 | 1.2 | 1.38 | 1.57 | 1.82 | 2.11 | 2.39 | 2.7 | 2.97 | 3.25 | 3.51 | 3.91 | 4.13 | 4.42 | 4.84 | 5.24 | 5.61 | 6.02 | 6.44 | 6.9 | 7.43 | 7.96 | 8.52 | 9.14 | 9.73 | 10.4 | 11.04 | 11.75 | 12.53 | 13.34 | 14.07 | 14.9 | 15.64 | 16.57
480 | Morsinko, Isatis Timtoria_SCI | 46.73 | -5.93 | -11.79 | 8.52 | 10.03 | 11.83 | 13.99 | 16.43 | 18.92 | 20.89 | 22.06 | 22.34 | 22.28 | 21.95 | 21.42 | 20.8 | 20.36 | 19.75 | 18.95 | 18.09 | 17.03 | 16.17 | 15.6 | 15.15 | 14.69 | 14.02 | 13.23 | 12.49 | 11.79 | 11.09 | 10.29 | 9.57 | 9.06 | 8.99 | 9.61 | 11.46 | 15.21 | 21.39 | 29.59 | 38.29 | 45.26 | 49.71
481 | Morsinko, Isatis Timtoria_SCE | 46.74 | -5.88 | -11.84 | 8.58 | 10.08 | 11.89 | 14.04 | 16.48 | 18.97 | 20.93 | 22.1 | 22.37 | 22.31 | 21.98 | 21.44 | 20.81 | 20.36 | 19.75 | 18.95 | 18.09 | 17.02 | 16.17 | 15.59 | 15.15 | 14.69 | 14.03 | 13.24 | 12.49 | 11.8 | 11.11 | 10.3 | 9.59 | 9.08 | 9.01 | 9.63 | 11.48 | 15.22 | 21.39 | 29.58 | 38.27 | 45.23 | 49.68
482 | Morsinko, värj. tuoretilla lehdillä_SCI | 21.48 | -3.29 | -9.79 | 3 | 3.35 | 3.8 | 4.31 | 4.84 | 5.23 | 5.38 | 5.47 | 5.37 | 5.28 | 5.12 | 4.94 | 4.76 | 4.61 | 4.44 | 4.21 | 4.02 | 3.65 | 3.36 | 3.25 | 3.15 | 3.02 | 2.87 | 2.67 | 2.51 | 2.35 | 2.2 | 2.01 | 1.88 | 1.74 | 1.8 | 2 | 2.55 | 3.68 | 5.56 | 8.03 | 10.62 | 12.45 | 13.73
483 | Morsinko, värj. tuoretilla lehdillä_SCE | 21.54 | -3.19 | -9.83 | 3.01 | 3.37 | 3.81 | 4.34 | 4.87 | 5.27 | 5.42 | 5.5 | 5.41 | 5.31 | 5.14 | 4.97 | 4.78 | 4.63 | 4.46 | 4.22 | 4.03 | 3.66 | 3.37 | 3.26 | 3.16 | 3.03 | 2.88 | 2.69 | 2.53 | 2.38 | 2.22 | 2.04 | 1.9 | 1.77 | 1.83 | 2.03 | 2.58 | 3.71 | 5.58 | 8.06 | 10.64 | 12.48 | 13.75
484 | NatiralindigoFINLAND- pigmentti_SCI | 38.92 | -8.63 | -8.98 | 4.37 | 5.19 | 6.22 | 7.44 | 8.79 | 10.32 | 11.74 | 12.92 | 13.77 | 14.4 | 14.85 | 14.93 | 14.82 | 14.58 | 14.16 | 13.43 | 12.63 | 11.62 | 10.9 | 10.47 | 10.07 | 9.64 | 9.07 | 8.42 | 7.86 | 7.33 | 6.8 | 6.21 | 5.71 | 5.37 | 5.52 | 6.16 | 7.97 | 11.48 | 17.65 | 26.29 | 37.11 | 46.83 | 54.06
485 | NatiralindigoFINLAND- pigmentti_SCE | 38.94 | -8.59 | -9.01 | 4.43 | 5.25 | 6.28 | 7.49 | 8.84 | 10.36 | 11.78 | 12.96 | 13.8 | 14.43 | 14.87 | 14.95 | 14.84 | 14.59 | 14.16 | 13.44 | 12.64 | 11.63 | 10.91 | 10.48 | 10.08 | 9.65 | 9.09 | 8.44 | 7.87 | 7.34 | 6.82 | 6.22 | 5.73 | 5.39 | 5.55 | 6.19 | 8 | 11.5 | 17.66 | 26.29 | 37.1 | 46.81 | 54.03
486 | Kivijäkälä, Kiventiera, ei puretusta_SCI | 25.62 | 20.51 | 32.15 | 1.34 | 1.31 | 1.27 | 1.23 | 1.11 | 0.9 | 0.59 | 0.6 | 0.58 | 0.66 | 0.75 | 0.88 | 1.03 | 1.2 | 1.41 | 1.63 | 2.05 | 2.39 | 2.84 | 3.53 | 4.34 | 5.17 | 6.11 | 7.18 | 8.33 | 9.65 | 10.91 | 12.15 | 13.44 | 14.76 | 16.09 | 17.56 | 19 | 20.49 | 22.1 | 23.44 | 24.78 | 26.05 | 27.27
487 | Kivijäkälä, Kiventiera, ei puretusta_SCE | 25.72 | 20.53 | 32.12 | 1.34 | 1.31 | 1.27 | 1.23 | 1.12 | 0.92 | 0.6 | 0.61 | 0.59 | 0.68 | 0.76 | 0.9 | 1.04 | 1.22 | 1.43 | 1.65 | 2.07 | 2.41 | 2.87 | 3.56 | 4.37 | 5.21 | 6.15 | 7.23 | 8.39 | 9.72 | 10.98 | 12.23 | 13.53 | 14.86 | 16.19 | 17.68 | 19.12 | 20.61 | 22.21 | 23.56 | 24.89 | 26.17 | 27.38
488 | Karhunkääpä, keitto, aluna 10%_SCI | 49.15 | 14.91 | 54.94 | 1.49 | 1.37 | 1.29 | 1.25 | 1.05 | 0.87 | 0.59 | 0.8 | 1.1 | 1.65 | 2.42 | 3.35 | 4.59 | 5.95 | 7.72 | 9.65 | 11.74 | 13.48 | 15.36 | 17.39 | 19.31 | 21.06 | 22.97 | 24.92 | 26.9 | 29.01 | 30.97 | 32.82 | 34.53 | 36.12 | 37.44 | 38.76 | 39.99 | 41.29 | 42.78 | 43.86 | 45.09 | 46.13 | 47.15
489 | Karhunkääpä, keitto, aluna 10%_SCE | 49.15 | 14.87 | 54.9 | 1.51 | 1.39 | 1.31 | 1.26 | 1.06 | 0.87 | 0.59 | 0.81 | 1.11 | 1.65 | 2.43 | 3.36 | 4.6 | 5.95 | 7.73 | 9.66 | 11.76 | 13.49 | 15.37 | 17.41 | 19.33 | 21.07 | 22.98 | 24.93 | 26.9 | 29 | 30.95 | 32.78 | 34.49 | 36.06 | 37.37 | 38.68 | 39.9 | 41.18 | 42.67 | 43.74 | 44.95 | 45.98 | 47
490 | Karhunkääpä, keitto, aluna 10%, 2. väri_SCI | 63.71 | 9.79 | 50.91 | 2.31 | 2.07 | 1.96 | 1.93 | 1.87 | 1.95 | 2.28 | 3.39 | 5.09 | 7.07 | 9.28 | 11.5 | 13.88 | 16.26 | 19.17 | 22.24 | 25.14 | 27.54 | 30.11 | 32.85 | 35.36 | 37.54 | 39.8 | 42.14 | 44.44 | 46.81 | 48.89 | 50.76 | 52.33 | 53.88 | 54.98 | 55.86 | 56.85 | 57.92 | 59.06 | 59.83 | 60.68 | 61.59 | 62.35
491 | Karhunkääpä, keitto, aluna 10%, 2. väri_SCE | 63.73 | 9.74 | 50.83 | 2.32 | 2.07 | 1.97 | 1.94 | 1.89 | 1.97 | 2.3 | 3.42 | 5.12 | 7.1 | 9.31 | 11.54 | 13.93 | 16.3 | 19.2 | 22.28 | 25.17 | 27.58 | 30.15 | 32.89 | 35.39 | 37.56 | 39.82 | 42.16 | 44.45 | 46.81 | 48.88 | 50.73 | 52.29 | 53.82 | 54.91 | 55.78 | 56.74 | 57.81 | 58.93 | 59.69 | 60.54 | 61.43 | 62.19
492 | Okrakääpä, aluna 10%_SCI | 57.81 | 11.55 | 45.68 | 2.17 | 1.95 | 1.83 | 1.79 | 1.69 | 1.71 | 1.86 | 2.77 | 4.26 | 6.04 | 7.95 | 9.8 | 11.53 | 13.25 | 15.33 | 17.5 | 19.56 | 21.29 | 23.19 | 25.15 | 27.09 | 28.97 | 31.12 | 33.41 | 35.87 | 38.51 | 41.16 | 43.41 | 45.63 | 47.47 | 48.9 | 50.31 | 51.58 | 53.1 | 54.62 | 55.75 | 57.02 | 58.34 | 59.43
493 | Okrakääpä, aluna 10%_SCE | 57.84 | 11.48 | 45.61 | 2.18 | 1.96 | 1.84 | 1.8 | 1.7 | 1.72 | 1.87 | 2.78 | 4.29 | 6.07 | 7.99 | 9.85 | 11.57 | 13.3 | 15.38 | 17.55 | 19.61 | 21.34 | 23.24 | 25.2 | 27.13 | 29.01 | 31.15 | 33.43 | 35.89 | 38.52 | 41.16 | 43.39 | 45.6 | 47.42 | 48.84 | 50.25 | 51.49 | 52.99 | 54.49 | 55.61 | 56.86 | 58.16 | 59.25
494 | sipulinkuori, aluna 10%, harmaa villakangas_SCI | 35.79 | 3.64 | 33.94 | 1.37 | 1.32 | 1.3 | 1.28 | 1.18 | 1 | 0.74 | 0.75 | 0.84 | 1.23 | 2.18 | 3.49 | 4.74 | 5.58 | 6.22 | 6.73 | 7.29 | 7.69 | 8.24 | 8.94 | 9.61 | 10.17 | 10.73 | 11.23 | 11.75 | 12.21 | 12.65 | 13.06 | 13.5 | 13.9 | 14.34 | 14.71 | 15.14 | 15.64 | 16.21 | 16.67 | 17.28 | 17.75 | 18.35
495 | sipulinkuori, aluna 10%, harmaa villakangas_SCE | 35.81 | 3.65 | 33.94 | 1.38 | 1.33 | 1.31 | 1.28 | 1.18 | 1 | 0.74 | 0.75 | 0.84 | 1.24 | 2.19 | 3.49 | 4.75 | 5.58 | 6.23 | 6.74 | 7.3 | 7.7 | 8.25 | 8.95 | 9.61 | 10.18 | 10.74 | 11.25 | 11.76 | 12.23 | 12.66 | 13.08 | 13.52 | 13.92 | 14.37 | 14.73 | 15.16 | 15.66 | 16.23 | 16.69 | 17.3 | 17.76 | 18.36
496 | Sipulinkuori, aluna 10%, valk. villalanka_SCI | 53.82 | 12.66 | 52.44 | 1.72 | 1.64 | 1.57 | 1.56 | 1.46 | 1.33 | 1.14 | 1.28 | 1.47 | 2.17 | 3.88 | 6.44 | 9.05 | 11.07 | 12.68 | 14 | 15.4 | 16.79 | 18.65 | 20.77 | 23.01 | 25.3 | 27.54 | 29.72 | 31.9 | 34.01 | 36.03 | 38.15 | 40.19 | 42.16 | 44.17 | 45.91 | 47.66 | 49.56 | 51.38 | 52.81 | 54.35 | 55.78 | 57.29
497 | Sipulinkuori, aluna 10%, valk. villalanka_SCE | 53.86 | 12.63 | 52.35 | 1.76 | 1.68 | 1.61 | 1.59 | 1.49 | 1.35 | 1.16 | 1.31 | 1.49 | 2.2 | 3.91 | 6.47 | 9.08 | 11.1 | 12.72 | 14.05 | 15.44 | 16.83 | 18.69 | 20.82 | 23.06 | 25.35 | 27.59 | 29.76 | 31.94 | 34.05 | 36.06 | 38.19 | 40.22 | 42.18 | 44.2 | 45.94 | 47.68 | 49.57 | 51.39 | 52.81 | 54.34 | 55.77 | 57.28
498 | Sipulinkuori, aluna 10%, jälkiväri, harm. villakangas_SCI | 41.66 | 3.53 | 41.72 | 1.83 | 1.8 | 1.8 | 1.79 | 1.73 | 1.62 | 1.38 | 1.55 | 1.68 | 1.92 | 2.23 | 2.69 | 3.58 | 4.84 | 6.66 | 8.55 | 10.34 | 11.54 | 12.56 | 13.5 | 14.22 | 14.72 | 15.17 | 15.55 | 15.93 | 16.26 | 16.64 | 16.95 | 17.33 | 17.72 | 18.04 | 18.4 | 18.74 | 19.15 | 19.65 | 19.99 | 20.45 | 20.81 | 21.33
499 | Sipulinkuori, aluna 10%, jälkiväri, harm. villakangas_SCE | 41.66 | 3.5 | 41.58 | 1.87 | 1.84 | 1.83 | 1.82 | 1.75 | 1.63 | 1.39 | 1.56 | 1.7 | 1.94 | 2.25 | 2.71 | 3.6 | 4.86 | 6.68 | 8.56 | 10.35 | 11.55 | 12.57 | 13.5 | 14.21 | 14.71 | 15.16 | 15.54 | 15.92 | 16.25 | 16.62 | 16.93 | 17.31 | 17.68 | 18.01 | 18.35 | 18.69 | 19.09 | 19.57 | 19.9 | 20.33 | 20.68 | 21.19
500 | Kuhmujäkälä, mukana ammoniakkia_SCI | 31.25 | 21 | 5.27 | 3.51 | 3.91 | 4.29 | 4.67 | 4.95 | 5.14 | 5.2 | 5.49 | 5.58 | 5.65 | 5.64 | 5.61 | 5.5 | 5.42 | 5.3 | 5.2 | 5.2 | 4.96 | 4.79 | 4.85 | 4.92 | 4.88 | 4.84 | 5.33 | 7.75 | 12.37 | 17.17 | 20.82 | 23.43 | 25.23 | 26.51 | 27.66 | 28.7 | 29.74 | 30.92 | 31.79 | 32.7 | 33.56 | 34.49
501 | Kuhmujäkälä, mukana ammoniakkia_SCE | 31.36 | 21 | 5.29 | 3.54 | 3.95 | 4.32 | 4.71 | 4.99 | 5.18 | 5.25 | 5.53 | 5.62 | 5.69 | 5.67 | 5.65 | 5.54 | 5.46 | 5.33 | 5.23 | 5.23 | 5 | 4.83 | 4.89 | 4.96 | 4.93 | 4.9 | 5.39 | 7.82 | 12.45 | 17.25 | 20.91 | 23.53 | 25.33 | 26.61 | 27.76 | 28.8 | 29.85 | 31.01 | 31.87 | 32.78 | 33.63 | 34.56
502 | Morsinko, Na2s2O4 - kyyppi_SCI | 65.62 | 7.21 | -0.14 | 11.17 | 13.07 | 15.35 | 18.34 | 21.91 | 26 | 29.5 | 32.62 | 34.78 | 36.23 | 37.05 | 37.22 | 36.84 | 36.16 | 35.15 | 34.05 | 32.91 | 31.86 | 31.46 | 31.52 | 31.81 | 32.45 | 33.73 | 35.84 | 38.52 | 41.22 | 43.3 | 44.97 | 46.63 | 48.37 | 50.2 | 52.24 | 54.7 | 57.61 | 61.02 | 63.76 | 65.92 | 67.35 | 68.11
503 | Morsinko, Na2s2O4 - kyyppi_SCE | 65.65 | 7.22 | -0.18 | 11.3 | 13.21 | 15.47 | 18.46 | 22.03 | 26.1 | 29.59 | 32.71 | 34.85 | 36.3 | 37.1 | 37.27 | 36.87 | 36.19 | 35.18 | 34.08 | 32.94 | 31.89 | 31.49 | 31.56 | 31.84 | 32.49 | 33.76 | 35.88 | 38.55 | 41.26 | 43.33 | 45.01 | 46.67 | 48.4 | 50.24 | 52.28 | 54.73 | 57.63 | 61.03 | 63.77 | 65.91 | 67.33 | 68.09
504 | Pihlajanmarjat, aluna 10%_SCI | 67.07 | 5.2 | 20.56 | 2.35 | 3.2 | 4.49 | 6.12 | 8.09 | 11.26 | 14.92 | 18.45 | 21.09 | 23.18 | 25.22 | 27.07 | 28.72 | 29.85 | 31.12 | 32.3 | 33.32 | 33.98 | 34.75 | 35.71 | 36.77 | 37.98 | 39.28 | 40.79 | 42.63 | 44.7 | 47.19 | 49.87 | 52.62 | 55.46 | 57.97 | 60.25 | 62.31 | 64.33 | 66.17 | 67.53 | 69.02 | 70.31 | 71.38
505 | Pihlajanmarjat, aluna 10%_SCE | 67.05 | 5.19 | 20.46 | 2.39 | 3.24 | 4.54 | 6.16 | 8.14 | 11.31 | 14.97 | 18.5 | 21.14 | 23.21 | 25.25 | 27.09 | 28.74 | 29.86 | 31.12 | 32.29 | 33.3 | 33.96 | 34.73 | 35.69 | 36.74 | 37.95 | 39.23 | 40.75 | 42.58 | 44.65 | 47.12 | 49.8 | 52.55 | 55.37 | 57.89 | 60.16 | 62.22 | 64.22 | 66.06 | 67.42 | 68.89 | 70.17 | 71.24
506 | Lupiini (kukat), aluna 10%_SCI | 63.37 | -3.48 | 28.34 | 1.72 | 1.84 | 2.23 | 2.97 | 4.01 | 5.55 | 7.26 | 9.49 | 11.96 | 14.82 | 18.22 | 21.68 | 24.49 | 26.79 | 28.55 | 30 | 31.11 | 31.87 | 32.54 | 33.14 | 33.57 | 33.98 | 34.16 | 34.41 | 34.83 | 35.36 | 36.04 | 37 | 38.18 | 39.89 | 42.04 | 44.56 | 47.49 | 50.68 | 53.86 | 56.45 | 58.98 | 61.27 | 63.26
507 | Lupiini (kukat), aluna 10%_SCE | 63.37 | -3.47 | 28.27 | 1.74 | 1.85 | 2.25 | 2.99 | 4.03 | 5.58 | 7.28 | 9.52 | 11.99 | 14.85 | 18.25 | 21.7 | 24.51 | 26.8 | 28.57 | 30 | 31.1 | 31.86 | 32.53 | 33.13 | 33.56 | 33.97 | 34.16 | 34.41 | 34.82 | 35.36 | 36.04 | 37 | 38.18 | 39.88 | 42.03 | 44.55 | 47.47 | 50.65 | 53.8 | 56.37 | 58.9 | 61.16 | 63.15
508 | Lupiini (lehdet), aluna 10%_SCI | 63.92 | 0.51 | 38.66 | 1.5 | 1.46 | 1.55 | 1.88 | 2.45 | 3.35 | 4.43 | 6.03 | 8.08 | 10.6 | 13.89 | 17.37 | 20.8 | 23.42 | 25.79 | 27.84 | 29.56 | 30.75 | 31.95 | 33.41 | 34.95 | 36.26 | 37.42 | 38.48 | 39.35 | 40.31 | 41.3 | 42.22 | 42.85 | 42.96 | 43.06 | 44.1 | 46.67 | 49.06 | 51.02 | 52.27 | 53.58 | 54.66 | 55.45
509 | Lupiini (lehdet), aluna 10%_SCE | 63.93 | 0.53 | 38.55 | 1.53 | 1.49 | 1.58 | 1.91 | 2.49 | 3.39 | 4.48 | 6.09 | 8.13 | 10.65 | 13.93 | 17.41 | 20.84 | 23.45 | 25.81 | 27.86 | 29.57 | 30.75 | 31.95 | 33.41 | 34.94 | 36.25 | 37.41 | 38.48 | 39.35 | 40.32 | 41.32 | 42.25 | 42.89 | 42.99 | 43.09 | 44.13 | 46.68 | 49.06 | 51 | 52.22 | 53.51 | 54.56 | 55.36
510 | Lupiini (lehdet, harmaa lanka), aluna 10%_SCI | 52.9 | -1.57 | 32.34 | 1.43 | 1.38 | 1.4 | 1.59 | 1.87 | 2.39 | 3 | 4.08 | 5.37 | 7.05 | 9.11 | 11.47 | 13.65 | 15.65 | 17.28 | 18.53 | 19.52 | 20.17 | 20.89 | 21.72 | 22.49 | 23.17 | 23.69 | 24 | 24.23 | 24.49 | 24.91 | 25.42 | 26.01 | 26.55 | 27.37 | 28.85 | 31.11 | 33.79 | 36.14 | 37.89 | 39.54 | 40.83 | 42.15
511 | Lupiini (lehdet, harmaa lanka), aluna 10%_SCE | 52.94 | -1.53 | 32.33 | 1.43 | 1.38 | 1.41 | 1.59 | 1.88 | 2.41 | 3.02 | 4.1 | 5.39 | 7.07 | 9.13 | 11.49 | 13.67 | 15.67 | 17.3 | 18.55 | 19.54 | 20.2 | 20.92 | 21.75 | 22.53 | 23.21 | 23.74 | 24.05 | 24.28 | 24.55 | 24.97 | 25.49 | 26.07 | 26.61 | 27.44 | 28.92 | 31.16 | 33.83 | 36.17 | 37.91 | 39.54 | 40.82 | 42.13
512 | Pietaryrtii (kukat), aluna 10%, viinikivi 10%_SCI | 60.05 | 3.87 | 36.83 | 1.47 | 1.38 | 1.37 | 1.51 | 1.77 | 2.61 | 3.94 | 5.77 | 7.49 | 9.43 | 11.85 | 14.56 | 17.03 | 19.1 | 21.02 | 22.62 | 24.23 | 25.47 | 26.96 | 28.53 | 29.92 | 31.26 | 32.62 | 33.93 | 35.22 | 36.47 | 37.7 | 38.88 | 40.13 | 41.37 | 42.61 | 43.96 | 45.38 | 46.85 | 48.41 | 49.62 | 50.97 | 52.25 | 53.43
513 | Pietaryrtii (kukat), aluna 10%, viinikivi 10%_SCE | 60.04 | 3.86 | 36.75 | 1.49 | 1.4 | 1.38 | 1.53 | 1.79 | 2.63 | 3.97 | 5.79 | 7.51 | 9.45 | 11.87 | 14.58 | 17.05 | 19.11 | 21.03 | 22.63 | 24.23 | 25.46 | 26.95 | 28.51 | 29.9 | 31.23 | 32.59 | 33.9 | 35.19 | 36.44 | 37.67 | 38.86 | 40.11 | 41.34 | 42.58 | 43.94 | 45.34 | 46.82 | 48.37 | 49.57 | 50.91 | 52.18 | 53.35
514 | Pietaryrtti (kukat, vihreä lanka), Al 10%, viinik. 10%_SCI | 54.47 | 3.83 | 35.58 | 1.3 | 1.22 | 1.2 | 1.26 | 1.5 | 2.16 | 3.04 | 4.2 | 5.41 | 6.86 | 8.91 | 11.21 | 13.34 | 15.05 | 16.61 | 18.03 | 19.32 | 20.34 | 21.41 | 22.58 | 23.73 | 24.82 | 25.8 | 26.85 | 28 | 29.13 | 30.36 | 31.56 | 32.88 | 34.27 | 35.84 | 37.6 | 39.35 | 41.25 | 43.09 | 44.5 | 46.2 | 47.7 | 49.12
515 | Pietaryrtti (kukat, vihreä lanka), Al 10%, viinik. 10%_SCE | 54.49 | 3.83 | 35.54 | 1.31 | 1.24 | 1.21 | 1.27 | 1.51 | 2.17 | 3.05 | 4.22 | 5.43 | 6.88 | 8.93 | 11.24 | 13.37 | 15.08 | 16.63 | 18.06 | 19.34 | 20.36 | 21.42 | 22.59 | 23.74 | 24.83 | 25.82 | 26.87 | 28.02 | 29.15 | 30.38 | 31.58 | 32.9 | 34.29 | 35.86 | 37.62 | 39.36 | 41.25 | 43.09 | 44.51 | 46.2 | 47.69 | 49.1
516 | Paju (lehdet, 1. värjäys), aluna_SCI | 54.2 | 6.32 | 36.65 | 1.65 | 1.55 | 1.49 | 1.53 | 1.55 | 1.83 | 2.58 | 3.95 | 5.33 | 6.71 | 8.49 | 10.48 | 12.43 | 13.9 | 15.37 | 16.83 | 18.4 | 19.69 | 20.93 | 22.18 | 23.38 | 24.48 | 25.63 | 26.79 | 28.23 | 29.84 | 31.74 | 33.65 | 35.5 | 37.29 | 39.05 | 41.01 | 43.09 | 44.97 | 46.81 | 48.46 | 50.15 | 51.74 | 53.23
517 | Paju (lehdet, 1. värjäys), aluna_SCE | 54.18 | 6.36 | 36.66 | 1.67 | 1.57 | 1.5 | 1.54 | 1.56 | 1.83 | 2.58 | 3.95 | 5.32 | 6.7 | 8.47 | 10.46 | 12.41 | 13.88 | 15.35 | 16.81 | 18.37 | 19.66 | 20.9 | 22.15 | 23.35 | 24.45 | 25.61 | 26.78 | 28.22 | 29.84 | 31.74 | 33.65 | 35.51 | 37.29 | 39.05 | 41.01 | 43.08 | 44.96 | 46.79 | 48.44 | 50.12 | 51.69 | 53.18
518 | Paju (lehdet, 2. värjäys), aluna_SCI | 65.17 | 2.18 | 28.7 | 1.83 | 1.86 | 1.97 | 2.26 | 2.79 | 4.25 | 7.03 | 10.84 | 14.49 | 17.31 | 19.86 | 22.25 | 24.35 | 26 | 27.64 | 29.29 | 31.02 | 32.34 | 33.56 | 34.67 | 35.73 | 36.74 | 37.75 | 38.81 | 40.02 | 41.46 | 43.07 | 44.64 | 46.18 | 47.8 | 49.34 | 50.54 | 52.09 | 53.45 | 54.84 | 55.93 | 57.18 | 58.43 | 59.49
519 | Paju (lehdet, 2. värjäys), aluna_SCE | 65.15 | 2.19 | 28.66 | 1.86 | 1.88 | 1.99 | 2.28 | 2.81 | 4.27 | 7.04 | 10.85 | 14.5 | 17.32 | 19.86 | 22.24 | 24.35 | 25.99 | 27.64 | 29.27 | 31 | 32.32 | 33.54 | 34.64 | 35.7 | 36.71 | 37.72 | 38.78 | 39.99 | 41.44 | 43.05 | 44.62 | 46.16 | 47.78 | 49.33 | 50.53 | 52.08 | 53.44 | 54.83 | 55.91 | 57.16 | 58.41 | 59.47
520 | Paju (kuori + puuaines)_SCI | 60.49 | 6.87 | 24.27 | 2.75 | 3 | 3.3 | 3.84 | 4.83 | 6.78 | 9.41 | 11.99 | 14.05 | 15.65 | 17.17 | 18.58 | 19.73 | 20.75 | 21.86 | 23.02 | 24.37 | 25.52 | 26.79 | 28.24 | 29.65 | 31.02 | 32.33 | 33.65 | 35.14 | 36.83 | 38.7 | 40.53 | 42.21 | 44.06 | 45.52 | 47.21 | 48.53 | 50.14 | 51.6 | 52.72 | 53.98 | 55.19 | 56.28
521 | Paju (kuori + puuaines)_SCE | 60.5 | 6.87 | 24.23 | 2.78 | 3.03 | 3.33 | 3.87 | 4.86 | 6.81 | 9.44 | 12.02 | 14.09 | 15.68 | 17.2 | 18.61 | 19.76 | 20.77 | 21.88 | 23.04 | 24.39 | 25.54 | 26.8 | 28.26 | 29.66 | 31.03 | 32.34 | 33.67 | 35.15 | 36.85 | 38.72 | 40.56 | 42.23 | 44.08 | 45.54 | 47.24 | 48.54 | 50.16 | 51.6 | 52.72 | 53.97 | 55.17 | 56.25
522 | Kielo (lehdet, 1. värjäys, v. pun. lanka), aluna 10%_SCI | 56.46 | 14.81 | 33.26 | 2.29 | 2.53 | 2.79 | 3.14 | 3.55 | 4.24 | 5.12 | 6.41 | 7.76 | 9.2 | 10.83 | 12.39 | 13.73 | 14.65 | 15.5 | 16.25 | 17.14 | 18.04 | 19.53 | 21.75 | 24.74 | 28.05 | 31.15 | 33.72 | 35.85 | 37.58 | 39.04 | 40.3 | 41.67 | 43.39 | 45.43 | 47.68 | 50.04 | 52.45 | 54.65 | 56.26 | 57.68 | 58.91 | 60.09
523 | Kielo (lehdet, 1. värjäys, v. pun. lanka), aluna 10%_SCE | 56.53 | 14.79 | 33.2 | 2.31 | 2.56 | 2.83 | 3.18 | 3.58 | 4.28 | 5.17 | 6.46 | 7.82 | 9.25 | 10.89 | 12.45 | 13.79 | 14.71 | 15.56 | 16.32 | 17.2 | 18.11 | 19.59 | 21.82 | 24.81 | 28.12 | 31.22 | 33.8 | 35.92 | 37.65 | 39.11 | 40.38 | 41.75 | 43.45 | 45.51 | 47.76 | 50.11 | 52.52 | 54.71 | 56.31 | 57.72 | 58.95 | 60.12
524 | Kielo (lehdet, 1. värjäys) aluna 10%_SCI | 61.94 | 9.27 | 32.17 | 2.71 | 3.11 | 3.5 | 3.95 | 4.53 | 5.49 | 6.89 | 8.75 | 10.86 | 12.94 | 15.11 | 17.1 | 18.86 | 20.07 | 21.39 | 22.64 | 23.97 | 25.22 | 26.99 | 29.34 | 31.85 | 34.21 | 36.33 | 38.32 | 40.16 | 41.84 | 43.38 | 44.75 | 46.07 | 47.4 | 48.8 | 49.99 | 51.29 | 52.56 | 53.84 | 54.83 | 55.83 | 56.74 | 57.58
525 | Kielo (lehdet, 1. värjäys) aluna 10%_SCE | 61.96 | 9.26 | 32.1 | 2.72 | 3.13 | 3.52 | 3.98 | 4.55 | 5.52 | 6.92 | 8.79 | 10.9 | 12.99 | 15.15 | 17.15 | 18.9 | 20.11 | 21.43 | 22.68 | 24 | 25.24 | 27.02 | 29.36 | 31.88 | 34.23 | 36.35 | 38.34 | 40.18 | 41.85 | 43.4 | 44.76 | 46.08 | 47.41 | 48.82 | 50.01 | 51.3 | 52.57 | 53.85 | 54.83 | 55.83 | 56.74 | 57.58
526 | Kielo (lehdet, 2. värjäys), aluna 10%_SCI | 71.3 | 5.06 | 29.46 | 4.93 | 5.66 | 6.32 | 7.01 | 8.14 | 10.39 | 13.2 | 16.29 | 19.03 | 21.72 | 24.44 | 27.14 | 29.63 | 31.36 | 33.38 | 35.14 | 36.81 | 38.2 | 40.06 | 42.54 | 45.05 | 47.08 | 48.88 | 50.6 | 52.13 | 53.53 | 54.86 | 55.93 | 56.98 | 58 | 59.11 | 59.98 | 60.93 | 61.94 | 62.96 | 63.57 | 64.31 | 65.09 | 65.74
527 | Kielo (lehdet, 2. värjäys), aluna 10%_SCE | 71.35 | 5.04 | 29.35 | 4.99 | 5.72 | 6.39 | 7.08 | 8.22 | 10.48 | 13.29 | 16.39 | 19.13 | 21.82 | 24.54 | 27.24 | 29.74 | 31.46 | 33.46 | 35.22 | 36.88 | 38.27 | 40.13 | 42.6 | 45.11 | 47.12 | 48.92 | 50.65 | 52.17 | 53.57 | 54.9 | 55.98 | 57.03 | 58.04 | 59.17 | 60.04 | 60.99 | 62 | 63.02 | 63.63 | 64.37 | 65.14 | 65.8
528 | Kielo (lehdet, kontaktivärjäys), eripuretus aluna_SCI | 82.61 | -2.65 | 26.28 | 7.46 | 8.34 | 9.25 | 10.45 | 12.53 | 16.79 | 22.41 | 27.82 | 31.73 | 35.51 | 40.58 | 46.13 | 50.67 | 53.45 | 56.06 | 58.01 | 59.37 | 60.08 | 61.09 | 62.4 | 63.62 | 64.6 | 65.57 | 66.48 | 67.4 | 68.22 | 69.06 | 69.75 | 70.58 | 71.24 | 72.04 | 72.46 | 73.08 | 73.69 | 74.35 | 74.66 | 75.23 | 75.73 | 76.02
529 | Kielo (lehdet, kontaktivärjäys), eripuretus aluna_SCE | 82.6 | -2.62 | 26.13 | 7.55 | 8.44 | 9.35 | 10.57 | 12.66 | 16.93 | 22.55 | 27.96 | 31.86 | 35.63 | 40.68 | 46.22 | 50.75 | 53.51 | 56.08 | 58.01 | 59.36 | 60.06 | 61.06 | 62.37 | 63.58 | 64.56 | 65.53 | 66.45 | 67.37 | 68.19 | 69.04 | 69.73 | 70.57 | 71.22 | 72.05 | 72.48 | 73.09 | 73.7 | 74.37 | 74.68 | 75.25 | 75.74 | 76.04
530 | Kehäkukka (kukat), rautasulfaatti 2%_SCI | 65.24 | -1.72 | 21.97 | 5.05 | 5.65 | 6.25 | 7.05 | 8.37 | 10.46 | 13.06 | 15.45 | 17.26 | 19.61 | 22.57 | 25.56 | 27.89 | 29.62 | 30.96 | 32.03 | 32.82 | 33.46 | 34.33 | 35.09 | 35.62 | 36.19 | 36.76 | 37.29 | 37.76 | 38.31 | 38.82 | 39.44 | 39.98 | 40.71 | 41.36 | 42.02 | 42.83 | 43.8 | 44.85 | 45.68 | 46.69 | 47.86 | 48.89
531 | Kehäkukka (kukat), rautasulfaatti 2%_SCE | 65.26 | -1.7 | 21.88 | 5.11 | 5.72 | 6.31 | 7.12 | 8.44 | 10.53 | 13.12 | 15.52 | 17.32 | 19.68 | 22.63 | 25.61 | 27.93 | 29.66 | 30.99 | 32.05 | 32.84 | 33.48 | 34.34 | 35.1 | 35.63 | 36.2 | 36.78 | 37.31 | 37.78 | 38.33 | 38.84 | 39.47 | 40.02 | 40.74 | 41.4 | 42.07 | 42.86 | 43.84 | 44.88 | 45.72 | 46.72 | 47.88 | 48.91
532 | Marja-aronia (marjat), aluna 10%_SCI | 41.31 | 3.47 | -10.54 | 5.23 | 6.95 | 8.52 | 9.95 | 11.44 | 13.04 | 14.36 | 15.53 | 16.3 | 16.83 | 17.2 | 17.37 | 17.24 | 16.72 | 15.66 | 14.28 | 12.93 | 11.59 | 10.57 | 9.89 | 9.48 | 9.42 | 9.6 | 9.96 | 10.54 | 11.5 | 12.9 | 14.73 | 17.06 | 19.74 | 23.06 | 26.5 | 30.41 | 34.44 | 38.8 | 42.91 | 47.25 | 51.45 | 55.36
533 | Marja-aronia (marjat), aluna 10%_SCE | 41.32 | 3.52 | -10.56 | 5.26 | 6.97 | 8.55 | 9.98 | 11.47 | 13.07 | 14.39 | 15.55 | 16.33 | 16.85 | 17.21 | 17.38 | 17.25 | 16.72 | 15.66 | 14.28 | 12.93 | 11.59 | 10.57 | 9.89 | 9.48 | 9.43 | 9.61 | 9.97 | 10.55 | 11.51 | 12.92 | 14.75 | 17.09 | 19.76 | 23.1 | 26.53 | 30.43 | 34.45 | 38.79 | 42.89 | 47.22 | 51.41 | 55.31
534 | Marja-aronia (marjat) ja pietaryrtti (kukat), aluna 10%_SCI | 52.79 | 1.09 | 9.22 | 1.94 | 2.66 | 3.86 | 5.38 | 7.03 | 8.92 | 10.74 | 12.57 | 14.26 | 16.04 | 18.13 | 19.98 | 21.36 | 22 | 22.07 | 21.8 | 21.18 | 20.33 | 19.67 | 19.2 | 18.98 | 19.08 | 19.4 | 20.12 | 21.21 | 22.7 | 24.74 | 27.43 | 30.51 | 34.31 | 38.3 | 42.4 | 46.22 | 49.86 | 53.04 | 55.47 | 57.65 | 59.29 | 60.6
535 | Marja-aronia (marjat) ja pietaryrtti (kukat), aluna 10%_SCE | 52.81 | 1.11 | 9.18 | 1.98 | 2.7 | 3.89 | 5.42 | 7.07 | 8.96 | 10.78 | 12.61 | 14.3 | 16.08 | 18.16 | 20.01 | 21.39 | 22.02 | 22.09 | 21.81 | 21.19 | 20.34 | 19.68 | 19.21 | 19 | 19.09 | 19.42 | 20.14 | 21.23 | 22.73 | 24.77 | 27.45 | 30.53 | 34.32 | 38.32 | 42.4 | 46.21 | 49.84 | 52.99 | 55.41 | 57.58 | 59.2 | 60.51
536 | Punakaali, aluna 10%_SCI | 60.19 | -0.89 | -10.46 | 3.14 | 3.55 | 4.79 | 8.32 | 16.48 | 27.56 | 33.08 | 36.1 | 36.73 | 36.29 | 36.24 | 36.42 | 36.44 | 36.23 | 35.33 | 33.78 | 31.66 | 29.33 | 27.39 | 25.82 | 24.47 | 23.62 | 23.28 | 23.47 | 24.11 | 25.12 | 26.85 | 29.39 | 32.6 | 36.49 | 40.87 | 45.29 | 49.8 | 54.09 | 58.28 | 61.61 | 64.61 | 67.06 | 69.13
537 | Punakaali, aluna 10%_SCE | 60.27 | -0.8 | -10.7 | 3.23 | 3.69 | 4.96 | 8.53 | 16.74 | 27.84 | 33.38 | 36.43 | 37.06 | 36.6 | 36.51 | 36.67 | 36.65 | 36.39 | 35.46 | 33.88 | 31.74 | 29.4 | 27.45 | 25.88 | 24.52 | 23.67 | 23.34 | 23.54 | 24.18 | 25.2 | 26.93 | 29.48 | 32.69 | 36.58 | 40.98 | 45.39 | 49.89 | 54.18 | 58.36 | 61.68 | 64.68 | 67.12 | 69.2
538 | Nokkonen (koko kasvi), aluna 10%_SCI | 62.18 | 1.63 | 35.31 | 2.46 | 2.91 | 3.35 | 3.8 | 4.33 | 5.29 | 6.53 | 8.04 | 9.51 | 11.13 | 13.25 | 15.62 | 18.43 | 21.14 | 23.7 | 25.87 | 27.66 | 29.09 | 30.41 | 31.58 | 32.59 | 33.59 | 34.52 | 35.5 | 36.58 | 37.68 | 38.8 | 40.02 | 41.21 | 42.66 | 43.94 | 45.27 | 46.73 | 48.37 | 49.77 | 51.04 | 52.31 | 53.76 | 54.99
539 | Nokkonen (koko kasvi), aluna 10%_SCE | 62.2 | 1.63 | 35.26 | 2.5 | 2.94 | 3.38 | 3.82 | 4.36 | 5.31 | 6.55 | 8.06 | 9.54 | 11.16 | 13.29 | 15.66 | 18.47 | 21.18 | 23.74 | 25.91 | 27.69 | 29.12 | 30.43 | 31.6 | 32.61 | 33.61 | 34.54 | 35.52 | 36.6 | 37.71 | 38.83 | 40.05 | 41.25 | 42.69 | 43.98 | 45.31 | 46.77 | 48.41 | 49.81 | 51.07 | 52.34 | 53.78 | 55.01
540 | Nokkonen (koko kasvi), aluna 10%, viinikivi 5%_SCI | 54.09 | 2.62 | 24.91 | 2.2 | 2.63 | 3.14 | 3.7 | 4.38 | 5.36 | 6.46 | 7.8 | 9.14 | 10.55 | 12.1 | 13.67 | 15.25 | 16.58 | 17.89 | 18.97 | 19.96 | 20.6 | 21.31 | 22.14 | 22.92 | 23.65 | 24.4 | 25.2 | 26.17 | 27.02 | 27.95 | 29.07 | 30.15 | 31.45 | 32.64 | 34.06 | 35.52 | 37.1 | 38.78 | 40.15 | 41.64 | 43.09 | 44.42
541 | Nokkonen (koko kasvi), aluna 10%, viinikivi 5%_SCE | 54.15 | 2.63 | 24.89 | 2.24 | 2.67 | 3.17 | 3.74 | 4.42 | 5.4 | 6.49 | 7.83 | 9.18 | 10.59 | 12.15 | 13.72 | 15.3 | 16.63 | 17.95 | 19.02 | 20.01 | 20.65 | 21.37 | 22.2 | 22.98 | 23.71 | 24.46 | 25.27 | 26.24 | 27.1 | 28.03 | 29.15 | 30.24 | 31.54 | 32.74 | 34.16 | 35.61 | 37.19 | 38.87 | 40.24 | 41.71 | 43.15 | 44.48
542 | Nokkonen (koko kasvi), esipuretus pajulla_SCI | 47.4 | 8.64 | 23.01 | 2.24 | 2.5 | 2.8 | 3.23 | 3.72 | 4.38 | 5.07 | 6.05 | 6.98 | 7.91 | 8.82 | 9.65 | 10.38 | 10.98 | 11.61 | 12.23 | 13.06 | 13.71 | 14.57 | 15.64 | 16.77 | 17.94 | 19.09 | 20.12 | 21.33 | 22.46 | 23.69 | 24.9 | 26.16 | 27.42 | 28.56 | 29.85 | 30.92 | 32.19 | 33.47 | 34.57 | 35.79 | 36.97 | 38.06
543 | Nokkonen (koko kasvi), esipuretus pajulla_SCE | 47.44 | 8.66 | 22.98 | 2.3 | 2.55 | 2.85 | 3.27 | 3.75 | 4.41 | 5.09 | 6.08 | 7.01 | 7.94 | 8.85 | 9.68 | 10.41 | 11.01 | 11.64 | 12.26 | 13.08 | 13.74 | 14.59 | 15.66 | 16.8 | 17.97 | 19.13 | 20.16 | 21.37 | 22.51 | 23.74 | 24.96 | 26.23 | 27.48 | 28.63 | 29.92 | 30.99 | 32.26 | 33.54 | 34.63 | 35.84 | 37.02 | 38.11
544 | Luonnonvalk villa2_SCI | 79.38 | 0.78 | 12.61 | 16.37 | 19.3 | 22.49 | 25.85 | 29.03 | 32.26 | 35.77 | 39.31 | 42.01 | 44.08 | 45.84 | 47.46 | 48.81 | 50.12 | 51.38 | 52.5 | 53.43 | 54.06 | 54.85 | 55.7 | 56.58 | 57.47 | 58.21 | 59.09 | 59.88 | 60.67 | 61.34 | 61.89 | 62.7 | 63.18 | 63.84 | 64.22 | 64.79 | 65.37 | 65.93 | 66.38 | 66.76 | 67.21 | 67.59
545 | Luonnonvalk villa2_SCE | 79.95 | 0.81 | 13.33 | 17.3 | 20.18 | 23.19 | 26.33 | 29.34 | 32.33 | 35.72 | 39.16 | 42.05 | 44.27 | 46.14 | 47.89 | 49.46 | 50.74 | 52.17 | 53.45 | 54.52 | 55.05 | 55.71 | 56.62 | 57.59 | 58.51 | 59.29 | 60.28 | 61.19 | 62.04 | 62.82 | 63.43 | 64.26 | 64.83 | 65.62 | 65.96 | 66.69 | 67.23 | 67.88 | 68.3 | 68.84 | 69.32 | 69.7
546 | Järvikaislan röyhyt, elokuu, premordanting 10% alum, 1h 80 oC_SCI | 58.42 | -4.06 | 53.92 | 2.93 | 2.87 | 2.89 | 2.95 | 2.98 | 2.95 | 2.83 | 2.95 | 3.1 | 3.5 | 4.46 | 6.09 | 8.82 | 12.42 | 17.13 | 21.85 | 25.92 | 28.52 | 29.99 | 30.62 | 30.57 | 30.23 | 29.78 | 29.47 | 29.32 | 29.42 | 30 | 31.1 | 32.99 | 35.56 | 38.84 | 42.59 | 46.63 | 50.59 | 54.25 | 57.33 | 60.03 | 62.24 | 64.03
547 | Järvikaislan röyhyt, elokuu, premordanting 10% alum, 1h 80 oC_SCE | 58.43 | -4.02 | 53.89 | 2.95 | 2.89 | 2.9 | 2.97 | 3 | 2.96 | 2.85 | 2.97 | 3.12 | 3.52 | 4.45 | 6.1 | 8.83 | 12.44 | 17.14 | 21.85 | 25.91 | 28.52 | 30 | 30.65 | 30.6 | 30.21 | 29.81 | 29.48 | 29.35 | 29.48 | 30.03 | 31.17 | 33.04 | 35.6 | 38.91 | 42.66 | 46.65 | 50.63 | 54.29 | 57.35 | 60.04 | 62.24 | 64
548 | Liuskalääte, alum 12% + viinikivi 5%_SCI | 67.2 | 2.18 | 72.1 | 1.63 | 1.54 | 1.51 | 1.52 | 1.45 | 1.39 | 1.38 | 1.62 | 1.83 | 2.36 | 3.59 | 5.79 | 9.55 | 14.46 | 20.64 | 26.65 | 31.86 | 35.57 | 38.58 | 41.07 | 42.9 | 44.47 | 45.89 | 46.91 | 47.49 | 48.01 | 48.89 | 49.61 | 49.85 | 49.02 | 47.81 | 48.28 | 51.96 | 55.8 | 58.16 | 59.7 | 60.99 | 61.96 | 63.05
549 | Liuskalääte, alum 12% + viinikivi 5%_SCE | 67.25 | 2.19 | 72.08 | 1.64 | 1.55 | 1.53 | 1.55 | 1.47 | 1.39 | 1.4 | 1.63 | 1.84 | 2.38 | 3.61 | 5.8 | 9.61 | 14.49 | 20.71 | 26.72 | 31.91 | 35.63 | 38.64 | 41.15 | 42.94 | 44.58 | 45.97 | 46.97 | 47.6 | 48.08 | 48.98 | 49.72 | 50.03 | 49.13 | 47.94 | 48.4 | 52.12 | 55.92 | 58.27 | 59.83 | 61.06 | 62.04 | 63.15
550 | Apple, fallen autumn leaves, alum 12% + viinikivi 5%_SCI | 61.98 | 10.4 | 62.03 | 2.03 | 2.1 | 2.18 | 2.24 | 2.18 | 2.16 | 2.12 | 2.4 | 2.66 | 3.26 | 4.4 | 6.17 | 8.6 | 11.56 | 15.23 | 18.87 | 22.37 | 25.41 | 28.37 | 31.6 | 34.74 | 37.31 | 39.64 | 41.62 | 43.16 | 44.52 | 45.68 | 46.69 | 47.79 | 48.7 | 49.48 | 50.39 | 51.51 | 52.44 | 53.47 | 54.26 | 55.12 | 55.95 | 56.62
551 | Apple, fallen autumn leaves, alum 12% + viinikivi 5%_SCE | 62.01 | 10.37 | 61.99 | 2.04 | 2.12 | 2.19 | 2.26 | 2.18 | 2.17 | 2.11 | 2.42 | 2.67 | 3.28 | 4.42 | 6.19 | 8.62 | 11.6 | 15.29 | 18.87 | 22.39 | 25.44 | 28.45 | 31.68 | 34.77 | 37.36 | 39.65 | 41.62 | 43.21 | 44.55 | 45.7 | 46.69 | 47.87 | 48.68 | 49.46 | 50.45 | 51.56 | 52.43 | 53.52 | 54.3 | 55.17 | 55.96 | 56.65
552 | Apple, fallen autumn leaves, alum 12%+viinikivi 5%, 2. dyeing_SCI | 62.47 | 12.59 | 44.18 | 2.6 | 2.77 | 3.01 | 3.34 | 3.69 | 4.16 | 4.76 | 5.69 | 6.72 | 8.19 | 10.29 | 12.69 | 14.97 | 17.2 | 19.03 | 20.61 | 22.28 | 24.09 | 26.72 | 29.83 | 33.14 | 36.36 | 39.42 | 42.02 | 44.25 | 46.11 | 47.76 | 49.09 | 50.57 | 51.75 | 52.9 | 53.92 | 55.07 | 56.26 | 57.42 | 58.34 | 59.21 | 60.07 | 60.95
553 | Apple, fallen autumn leaves, alum 12%+viinikivi 5%, 2. dyeing_SCE | 62.55 | 12.57 | 44.14 | 2.65 | 2.81 | 3.04 | 3.38 | 3.72 | 4.18 | 4.8 | 5.72 | 6.77 | 8.25 | 10.33 | 12.77 | 15.06 | 17.27 | 19.1 | 20.72 | 22.35 | 24.19 | 26.76 | 29.91 | 33.22 | 36.52 | 39.54 | 42.15 | 44.38 | 46.18 | 47.86 | 49.17 | 50.68 | 51.85 | 53 | 54.03 | 55.14 | 56.34 | 57.52 | 58.38 | 59.3 | 60.13 | 61.01
554 | Vaahtera, fallen autumn leaves, alum 12% + 5% winestone_SCI | 49.24 | 11.31 | 28.05 | 1.95 | 2.21 | 2.54 | 2.83 | 3.14 | 3.68 | 4.42 | 5.3 | 6.16 | 7.18 | 8.33 | 9.45 | 10.34 | 11.17 | 11.91 | 12.63 | 13.47 | 14.25 | 15.3 | 16.56 | 18 | 19.58 | 21.24 | 22.93 | 24.66 | 26.31 | 27.86 | 29.3 | 30.77 | 32.09 | 33.27 | 34.45 | 35.65 | 36.88 | 38.12 | 39.26 | 40.38 | 41.52 | 42.73
555 | Vaahtera, fallen autumn leaves, alum 12% + 5% winestone_SCE | 49.24 | 11.36 | 28.06 | 1.95 | 2.22 | 2.54 | 2.83 | 3.15 | 3.68 | 4.42 | 5.32 | 6.15 | 7.18 | 8.33 | 9.44 | 10.33 | 11.16 | 11.9 | 12.61 | 13.45 | 14.24 | 15.3 | 16.56 | 17.99 | 19.58 | 21.29 | 22.91 | 24.68 | 26.33 | 27.91 | 29.32 | 30.82 | 32.07 | 33.36 | 34.46 | 35.63 | 36.94 | 38.16 | 39.29 | 40.44 | 41.57 | 42.76
556 | Oak, leaves, boiled/shimmered with soda 5h, alum 12% + 5 % wines_SCI | 59.81 | 2.5 | 27.28 | 3.58 | 3.76 | 3.86 | 4.01 | 4.33 | 5.08 | 6.44 | 8.53 | 11.05 | 13.59 | 16.03 | 18.11 | 19.78 | 21.08 | 22.31 | 23.51 | 24.81 | 25.68 | 26.6 | 27.91 | 29.3 | 30.59 | 31.84 | 32.9 | 33.69 | 34.37 | 35.27 | 35.94 | 36.49 | 36.23 | 35.76 | 36.08 | 38.26 | 40.24 | 41.46 | 42.3 | 43.07 | 43.77 | 44.28
557 | Oak, leaves, boiled/shimmered with soda 5h, alum 12% + 5 % wines_SCE | 59.9 | 2.55 | 27.22 | 3.61 | 3.81 | 3.93 | 4.07 | 4.39 | 5.14 | 6.52 | 8.61 | 11.14 | 13.67 | 16.12 | 18.22 | 19.85 | 21.14 | 22.41 | 23.6 | 24.88 | 25.75 | 26.68 | 27.99 | 29.4 | 30.69 | 31.95 | 33.01 | 33.79 | 34.52 | 35.43 | 36.08 | 36.68 | 36.4 | 35.96 | 36.27 | 38.44 | 40.38 | 41.62 | 42.42 | 43.22 | 43.91 | 44.42
558 | Katajan havut, premord alum 12% + 5% winestone_SCI | 64.02 | 5.95 | 45.35 | 3.04 | 3.3 | 3.64 | 4.03 | 4.37 | 4.85 | 5.48 | 6.39 | 7.34 | 8.59 | 10.32 | 12.52 | 15.09 | 17.89 | 21.1 | 24.31 | 27.4 | 29.82 | 32.03 | 34.11 | 35.99 | 37.72 | 39.27 | 40.74 | 42.24 | 43.74 | 45.32 | 46.75 | 48.32 | 49.41 | 50.43 | 51.64 | 53.43 | 55.08 | 56.42 | 57.53 | 58.63 | 59.68 | 60.61
559 | Katajan havut, premord alum 12% + 5% winestone_SCE | 64 | 5.97 | 45.3 | 3.06 | 3.32 | 3.65 | 4.04 | 4.39 | 4.85 | 5.49 | 6.4 | 7.35 | 8.6 | 10.29 | 12.55 | 15.11 | 17.91 | 21.07 | 24.31 | 27.38 | 29.79 | 31.98 | 34.05 | 35.94 | 37.7 | 39.25 | 40.71 | 42.22 | 43.67 | 45.3 | 46.79 | 48.3 | 49.38 | 50.41 | 51.6 | 53.46 | 55.01 | 56.41 | 57.47 | 58.56 | 59.64 | 60.57
560 | Siankärsämö, Achillea millefolium, Alum 12% + 5% winestone_SCI | 62.58 | -0.22 | 31.25 | 1.52 | 1.76 | 2.25 | 2.92 | 3.64 | 4.62 | 5.97 | 7.92 | 10.33 | 13.15 | 16.34 | 19.45 | 22.11 | 24.27 | 26.11 | 27.56 | 28.76 | 29.57 | 30.5 | 31.54 | 32.53 | 33.54 | 34.48 | 35.4 | 36.26 | 37.17 | 38.05 | 38.86 | 39.73 | 40.31 | 41.08 | 42.12 | 43.79 | 45.12 | 46.49 | 47.72 | 48.89 | 50.12 | 51.17
561 | Siankärsämö, Achillea millefolium, Alum 12% + 5% winestone_SCE | 62.54 | -0.2 | 31.16 | 1.54 | 1.79 | 2.27 | 2.93 | 3.66 | 4.63 | 5.98 | 7.93 | 10.34 | 13.15 | 16.35 | 19.46 | 22.11 | 24.23 | 26.07 | 27.5 | 28.77 | 29.55 | 30.41 | 31.43 | 32.48 | 33.48 | 34.43 | 35.36 | 36.2 | 37.08 | 38.04 | 38.77 | 39.7 | 40.26 | 41.06 | 42.09 | 43.71 | 45.1 | 46.44 | 47.67 | 48.86 | 50.06 | 51.11
562 | Mustikanvarpu, alum 12% + winestone 5%_SCI | 49.03 | 14.84 | 19.95 | 4.39 | 4.83 | 5.3 | 5.85 | 6.29 | 6.66 | 7.13 | 7.8 | 8.55 | 9.46 | 10.57 | 11.61 | 12.43 | 13 | 13.19 | 13.22 | 13.27 | 13.35 | 13.71 | 14.48 | 15.95 | 18.08 | 20.6 | 23.12 | 25.57 | 27.7 | 29.6 | 31.2 | 32.77 | 34.13 | 35.28 | 36.37 | 38.01 | 39.72 | 41.11 | 42.36 | 43.51 | 44.74 | 46.03
563 | Mustikanvarpu, alum 12% + winestone 5%_SCE | 49.04 | 14.87 | 19.93 | 4.43 | 4.86 | 5.33 | 5.87 | 6.31 | 6.7 | 7.13 | 7.82 | 8.57 | 9.46 | 10.58 | 11.62 | 12.43 | 12.99 | 13.19 | 13.22 | 13.27 | 13.35 | 13.71 | 14.49 | 15.93 | 18.08 | 20.61 | 23.12 | 25.6 | 27.72 | 29.63 | 31.16 | 32.86 | 34.13 | 35.35 | 36.4 | 38.05 | 39.75 | 41.12 | 42.39 | 43.54 | 44.68 | 46
564 | Mustikanvarpu, 2. dyeing, premord 12% alum + 5 % winestone_SCI | 35.99 | 10.76 | 9.89 | 3.65 | 4.05 | 4.35 | 4.6 | 4.78 | 4.96 | 5.16 | 5.57 | 5.92 | 6.31 | 6.69 | 7.09 | 7.25 | 7.41 | 7.47 | 7.45 | 7.5 | 7.45 | 7.48 | 7.68 | 8.01 | 8.52 | 9.24 | 10.18 | 11.47 | 13 | 14.56 | 16.07 | 17.72 | 19.12 | 20.38 | 21.55 | 22.77 | 23.95 | 25.17 | 26.36 | 27.61 | 28.91 | 30.33
565 | Mustikanvarpu, 2. dyeing, premord 12% alum + 5 % winestone_SCE | 36.03 | 10.8 | 9.9 | 3.68 | 4.07 | 4.37 | 4.63 | 4.8 | 4.99 | 5.18 | 5.59 | 5.93 | 6.32 | 6.7 | 7.11 | 7.26 | 7.42 | 7.48 | 7.45 | 7.51 | 7.47 | 7.49 | 7.7 | 8.02 | 8.53 | 9.27 | 10.21 | 11.51 | 13.05 | 14.6 | 16.13 | 17.77 | 19.18 | 20.45 | 21.6 | 22.87 | 24 | 25.19 | 26.44 | 27.68 | 28.96 | 30.35
566 | Paimenmatara, Galim album, alum12%+winestone 5%_SCI | 52.74 | 20.89 | 28.36 | 4.76 | 5.23 | 5.7 | 6.21 | 6.62 | 7.03 | 7.38 | 7.85 | 8.21 | 8.74 | 9.4 | 10.32 | 11.21 | 12.08 | 12.58 | 12.93 | 13.59 | 14.36 | 15.13 | 16.45 | 18.92 | 22.4 | 26.55 | 30.48 | 33.73 | 36.44 | 38.57 | 40.31 | 41.75 | 42.64 | 43.3 | 44.19 | 45.86 | 47.74 | 49.33 | 50.61 | 51.93 | 53.12 | 53.97
567 | Paimenmatara, Galim album, alum12%+winestone 5%_SCE | 52.77 | 20.9 | 28.34 | 4.84 | 5.31 | 5.78 | 6.27 | 6.67 | 7.08 | 7.41 | 7.89 | 8.24 | 8.76 | 9.42 | 10.33 | 11.23 | 12.1 | 12.59 | 12.94 | 13.61 | 14.38 | 15.15 | 16.49 | 18.95 | 22.44 | 26.57 | 30.52 | 33.78 | 36.47 | 38.62 | 40.37 | 41.82 | 42.71 | 43.29 | 44.29 | 45.9 | 47.83 | 49.32 | 50.64 | 51.94 | 53.15 | 53.99
568 | Raidankääpä, Al 12%, viinikivi 5%_SCI | 60.34 | 9.02 | 39.15 | 3.3 | 3.55 | 3.87 | 4.24 | 4.56 | 4.96 | 5.65 | 6.68 | 7.83 | 9.12 | 10.65 | 12.3 | 14.02 | 15.82 | 17.89 | 19.97 | 22.25 | 24.34 | 26.53 | 28.79 | 30.95 | 32.85 | 34.71 | 36.43 | 38.09 | 39.64 | 41.16 | 42.43 | 43.94 | 45.11 | 46.39 | 47.51 | 48.72 | 50.06 | 51.44 | 52.59 | 53.73 | 55.05 | 56.26
569 | Raidankääpä, Al 12%, viinikivi 5%_SCE | 60.38 | 9.01 | 39.07 | 3.34 | 3.59 | 3.91 | 4.28 | 4.6 | 5.01 | 5.69 | 6.72 | 7.88 | 9.17 | 10.71 | 12.36 | 14.08 | 15.88 | 17.94 | 20.02 | 22.3 | 24.39 | 26.58 | 28.83 | 31 | 32.9 | 34.76 | 36.48 | 38.15 | 39.69 | 41.22 | 42.49 | 43.99 | 45.16 | 46.44 | 47.56 | 48.76 | 50.09 | 51.48 | 52.61 | 53.74 | 55.06 | 56.27
570 | Karhunkääpä, Al 12%, viinikivi 5%, pH 7_SCI | 56.17 | 10.21 | 53.4 | 1.43 | 1.33 | 1.27 | 1.27 | 1.15 | 1.03 | 1.03 | 1.57 | 2.46 | 3.59 | 4.98 | 6.48 | 8.19 | 10.06 | 12.52 | 15.09 | 17.8 | 20.09 | 22.28 | 24.69 | 26.98 | 28.92 | 30.65 | 32.37 | 33.86 | 35.3 | 36.89 | 38.2 | 39.7 | 41.15 | 42.42 | 43.73 | 45.03 | 46.54 | 47.95 | 49.25 | 50.5 | 51.85 | 53.15
571 | Karhunkääpä, Al 12%, viinikivi 5%, pH 7_SCE | 56.23 | 10.19 | 53.37 | 1.45 | 1.35 | 1.29 | 1.28 | 1.16 | 1.04 | 1.04 | 1.58 | 2.48 | 3.61 | 5.01 | 6.51 | 8.23 | 10.11 | 12.57 | 15.14 | 17.85 | 20.14 | 22.34 | 24.75 | 27.04 | 28.97 | 30.71 | 32.44 | 33.93 | 35.37 | 36.95 | 38.26 | 39.76 | 41.19 | 42.47 | 43.77 | 45.05 | 46.56 | 47.97 | 49.25 | 50.5 | 51.83 | 53.14
572 | Taulakääpä, Al 12%, viinikivi 5%_SCI | 72.07 | 3.19 | 25.97 | 12.72 | 14.63 | 16.27 | 17.44 | 18.3 | 19.33 | 20.25 | 21.3 | 22.27 | 23.5 | 25.36 | 27.95 | 30.79 | 33.34 | 35.83 | 37.96 | 39.93 | 41.38 | 42.61 | 43.99 | 45.61 | 47.21 | 48.69 | 50.17 | 51.43 | 52.63 | 53.9 | 54.87 | 55.99 | 56.92 | 57.85 | 58.77 | 59.83 | 60.92 | 61.89 | 62.83 | 63.76 | 64.53 | 65.25
573 | Taulakääpä, Al 12%, viinikivi 5%_SCE | 72.01 | 3.21 | 25.83 | 12.85 | 14.75 | 16.38 | 17.53 | 18.39 | 19.4 | 20.3 | 21.35 | 22.31 | 23.53 | 25.37 | 27.94 | 30.77 | 33.31 | 35.77 | 37.9 | 39.85 | 41.28 | 42.51 | 43.88 | 45.49 | 47.08 | 48.56 | 50.04 | 51.3 | 52.51 | 53.77 | 54.76 | 55.88 | 56.8 | 57.74 | 58.67 | 59.73 | 60.82 | 61.78 | 62.72 | 63.64 | 64.41 | 65.14
574 | Taulakääpä, Al 10%, viinikivi 5%_SCI | 57.3 | 7.37 | 29.76 | 5.07 | 5.77 | 6.42 | 6.93 | 7.31 | 7.71 | 8.17 | 8.81 | 9.52 | 10.41 | 11.72 | 13.23 | 14.92 | 16.57 | 18.22 | 19.55 | 20.94 | 22.22 | 23.59 | 24.91 | 26.27 | 27.84 | 29.39 | 30.93 | 32.33 | 33.7 | 35.25 | 36.59 | 38.01 | 39.4 | 40.71 | 41.98 | 43.48 | 45.13 | 46.6 | 47.97 | 49.23 | 50.55 | 52.02
575 | Taulakääpä, Al 10%, viinikivi 5%_SCE | 57.32 | 7.36 | 29.69 | 5.11 | 5.8 | 6.45 | 6.96 | 7.35 | 7.74 | 8.2 | 8.85 | 9.55 | 10.44 | 11.76 | 13.27 | 14.95 | 16.6 | 18.25 | 19.57 | 20.96 | 22.24 | 23.6 | 24.92 | 26.29 | 27.85 | 29.4 | 30.94 | 32.34 | 33.71 | 35.26 | 36.6 | 38.02 | 39.4 | 40.72 | 41.99 | 43.48 | 45.12 | 46.59 | 47.96 | 49.21 | 50.53 | 52
576 | Hevonhierakka - siemenet, Al 12%, viinikivi 5%_SCI | 54.36 | 14.87 | 18.05 | 5.96 | 6.77 | 7.76 | 8.8 | 9.58 | 10.2 | 10.86 | 11.75 | 12.7 | 13.82 | 14.75 | 15.51 | 15.88 | 16.22 | 16.34 | 16.49 | 16.78 | 17.09 | 17.81 | 19.23 | 21.38 | 23.89 | 26.5 | 28.92 | 31.18 | 33.28 | 35.19 | 36.84 | 38.49 | 39.78 | 41.03 | 42.25 | 43.59 | 45.03 | 46.59 | 47.8 | 49.07 | 50.26 | 51.56
577 | Hevonhierakka - siemenet, Al 12%, viinikivi 5%_SCE | 54.38 | 14.87 | 18.02 | 6.04 | 6.84 | 7.83 | 8.86 | 9.62 | 10.24 | 10.89 | 11.79 | 12.73 | 13.84 | 14.77 | 15.53 | 15.9 | 16.23 | 16.35 | 16.5 | 16.79 | 17.11 | 17.83 | 19.25 | 21.39 | 23.9 | 26.52 | 28.95 | 31.2 | 33.29 | 35.2 | 36.85 | 38.51 | 39.78 | 41.04 | 42.26 | 43.59 | 45.02 | 46.58 | 47.78 | 49.05 | 50.23 | 51.53
578 | Harmaalepän kuori, Al 12%, viinikivi 5%_SCI | 55.59 | 10.07 | 37.7 | 3.45 | 3.37 | 3.39 | 3.54 | 3.74 | 4.06 | 4.59 | 5.45 | 6.3 | 7.21 | 8.37 | 9.66 | 11.12 | 12.74 | 14.61 | 16.43 | 18.34 | 19.91 | 21.52 | 23.21 | 24.91 | 26.67 | 28.39 | 30.12 | 31.89 | 33.68 | 35.51 | 37.1 | 38.78 | 40.42 | 41.94 | 43.37 | 44.92 | 46.48 | 48.14 | 49.61 | 51.16 | 52.7 | 54.19
579 | Harmaalepän kuori, Al 12%, viinikivi 5%_SCE | 55.61 | 10.04 | 37.64 | 3.49 | 3.41 | 3.42 | 3.57 | 3.76 | 4.09 | 4.6 | 5.46 | 6.32 | 7.24 | 8.39 | 9.68 | 11.15 | 12.76 | 14.64 | 16.45 | 18.36 | 19.93 | 21.54 | 23.22 | 24.92 | 26.68 | 28.4 | 30.13 | 31.89 | 33.68 | 35.51 | 37.09 | 38.77 | 40.39 | 41.91 | 43.33 | 44.87 | 46.42 | 48.07 | 49.53 | 51.08 | 52.61 | 54.1
580 | Okrakääpä_SCI | 51.13 | 10.25 | 1.21 | 2.16 | 3.01 | 4.87 | 7.62 | 10.47 | 13.06 | 15.38 | 17.35 | 18.81 | 19.72 | 20.17 | 20.16 | 19.68 | 19.08 | 18.31 | 17.63 | 17.17 | 16.83 | 16.73 | 16.9 | 17.42 | 18.15 | 19.16 | 20.39 | 22.02 | 23.96 | 26.18 | 28.65 | 31.56 | 34.68 | 38.01 | 41.37 | 44.9 | 48.22 | 51.34 | 54.01 | 56.27 | 58.32 | 60
581 | Okrakääpä_SCE | 51.14 | 10.26 | 1.19 | 2.19 | 3.04 | 4.9 | 7.65 | 10.5 | 13.09 | 15.4 | 17.38 | 18.84 | 19.74 | 20.18 | 20.17 | 19.7 | 19.08 | 18.31 | 17.64 | 17.17 | 16.84 | 16.74 | 16.91 | 17.43 | 18.16 | 19.18 | 20.41 | 22.03 | 23.97 | 26.19 | 28.65 | 31.57 | 34.67 | 38.01 | 41.35 | 44.87 | 48.18 | 51.29 | 53.94 | 56.21 | 58.24 | 59.92
582 | Kuivun kuori/ nila, Al 12%, viinikivi 5%_SCI | 54.55 | 20.7 | 13.86 | 8.14 | 9.05 | 10 | 10.95 | 11.76 | 12.46 | 13.19 | 13.98 | 14.9 | 15.98 | 16.88 | 17.21 | 17.01 | 16.59 | 16.09 | 15.75 | 15.69 | 15.69 | 16.25 | 17.65 | 20.13 | 23.26 | 26.57 | 29.92 | 33.18 | 36.31 | 39.29 | 41.96 | 44.4 | 46.5 | 48.48 | 50.12 | 51.78 | 53.16 | 54.73 | 55.87 | 56.98 | 58.17 | 59.35
583 | Kuivun kuori/ nila, Al 12%, viinikivi 5%_SCE | 54.58 | 20.69 | 13.81 | 8.23 | 9.14 | 10.08 | 11.03 | 11.83 | 12.53 | 13.25 | 14.03 | 14.96 | 16.03 | 16.93 | 17.25 | 17.05 | 16.62 | 16.12 | 15.78 | 15.72 | 15.72 | 16.28 | 17.69 | 20.16 | 23.29 | 26.6 | 29.96 | 33.22 | 36.34 | 39.32 | 41.98 | 44.42 | 46.5 | 48.5 | 50.14 | 51.79 | 53.16 | 54.73 | 55.87 | 56.97 | 58.15 | 59.34
584 | Männynsuomuorakas_SCI | 22.53 | -2.26 | -4.88 | 3.29 | 3.75 | 3.98 | 4.15 | 4.28 | 4.28 | 4.32 | 4.47 | 4.53 | 4.62 | 4.62 | 4.64 | 4.53 | 4.5 | 4.37 | 4.18 | 4.09 | 3.86 | 3.68 | 3.6 | 3.47 | 3.33 | 3.25 | 3.16 | 3.13 | 3.1 | 3.09 | 3.06 | 3.11 | 3.14 | 3.22 | 3.28 | 3.37 | 3.52 | 3.66 | 3.83 | 4.03 | 4.22 | 4.49
585 | Männynsuomuorakas_SCE | 22.59 | -2.24 | -4.85 | 3.36 | 3.8 | 4.03 | 4.19 | 4.31 | 4.31 | 4.34 | 4.49 | 4.55 | 4.63 | 4.63 | 4.65 | 4.54 | 4.52 | 4.38 | 4.19 | 4.1 | 3.88 | 3.7 | 3.62 | 3.49 | 3.35 | 3.27 | 3.18 | 3.15 | 3.12 | 3.11 | 3.08 | 3.13 | 3.16 | 3.23 | 3.3 | 3.39 | 3.55 | 3.68 | 3.85 | 4.04 | 4.23 | 4.51
586 | Harmaaröyhelö_SCI | 59.36 | 4.83 | 35.92 | 3.75 | 4.27 | 4.69 | 5.07 | 5.36 | 5.67 | 6.16 | 7 | 8.05 | 9.45 | 11.19 | 13.12 | 14.92 | 16.71 | 18.61 | 20.64 | 22.77 | 24.75 | 26.69 | 28.59 | 30.15 | 31.4 | 32.49 | 33.54 | 34.54 | 35.51 | 36.36 | 37.17 | 38.06 | 38.83 | 39.57 | 40.31 | 41.25 | 42.23 | 43.46 | 44.69 | 46.08 | 47.69 | 49.3
587 | Harmaaröyhelö_SCE | 59.35 | 4.82 | 35.82 | 3.82 | 4.34 | 4.75 | 5.12 | 5.4 | 5.7 | 6.19 | 7.03 | 8.08 | 9.48 | 11.22 | 13.15 | 14.96 | 16.74 | 18.64 | 20.66 | 22.78 | 24.75 | 26.69 | 28.58 | 30.13 | 31.38 | 32.47 | 33.53 | 34.52 | 35.5 | 36.35 | 37.16 | 38.06 | 38.82 | 39.57 | 40.32 | 41.25 | 42.22 | 43.45 | 44.68 | 46.05 | 47.65 | 49.27
588 | Männynsuomuorakas, Al 12%, viinikivi 5%_SCI | 29.97 | -3.86 | -3.23 | 4.44 | 5.08 | 5.47 | 5.8 | 6.09 | 6.27 | 6.47 | 6.75 | 6.93 | 7.09 | 7.2 | 7.31 | 7.26 | 7.3 | 7.17 | 7 | 6.89 | 6.68 | 6.46 | 6.29 | 6.05 | 5.84 | 5.65 | 5.48 | 5.36 | 5.23 | 5.14 | 5.08 | 5.08 | 5.1 | 5.14 | 5.21 | 5.3 | 5.5 | 5.68 | 5.88 | 6.11 | 6.33 | 6.7
589 | Männynsuomuorakas, Al 12%, viinikivi 5%_SCE | 30.03 | -3.81 | -3.26 | 4.5 | 5.13 | 5.52 | 5.85 | 6.13 | 6.32 | 6.51 | 6.79 | 6.98 | 7.13 | 7.24 | 7.34 | 7.29 | 7.33 | 7.2 | 7.03 | 6.92 | 6.7 | 6.48 | 6.31 | 6.08 | 5.87 | 5.68 | 5.51 | 5.39 | 5.26 | 5.17 | 5.11 | 5.12 | 5.13 | 5.18 | 5.25 | 5.34 | 5.55 | 5.72 | 5.92 | 6.16 | 6.38 | 6.75
590 | Tuoksuorakas, Al 12%, viinikivi 5%_SCI | 43.4 | 0.33 | 10.74 | 4.31 | 4.79 | 5.22 | 5.68 | 6.19 | 6.73 | 7.39 | 8.19 | 8.91 | 9.6 | 10.22 | 10.82 | 11.31 | 11.8 | 12.2 | 12.53 | 12.88 | 13.04 | 13.24 | 13.5 | 13.73 | 13.95 | 14.17 | 14.39 | 14.66 | 14.86 | 15.13 | 15.37 | 15.73 | 16.03 | 16.41 | 16.77 | 17.19 | 17.75 | 18.31 | 18.83 | 19.46 | 20.05 | 20.83
591 | Tuoksuorakas, Al 12%, viinikivi 5%_SCE | 43.42 | 0.36 | 10.71 | 4.37 | 4.84 | 5.27 | 5.72 | 6.22 | 6.76 | 7.42 | 8.22 | 8.94 | 9.62 | 10.24 | 10.84 | 11.33 | 11.82 | 12.21 | 12.54 | 12.89 | 13.05 | 13.25 | 13.52 | 13.75 | 13.96 | 14.18 | 14.41 | 14.68 | 14.89 | 15.16 | 15.4 | 15.76 | 16.06 | 16.45 | 16.81 | 17.24 | 17.79 | 18.35 | 18.87 | 19.5 | 20.08 | 20.87
592 | Hernekuukunen, Al 12%, viinikivi 5%_SCI | 12.86 | 8.22 | 6.93 | 1.43 | 1.41 | 1.4 | 1.38 | 1.32 | 1.14 | 1.02 | 1.01 | 0.96 | 0.97 | 0.95 | 0.97 | 0.94 | 1 | 1 | 1.01 | 1.12 | 1.14 | 1.2 | 1.37 | 1.51 | 1.61 | 1.77 | 1.92 | 2.12 | 2.31 | 2.54 | 2.79 | 3.16 | 3.54 | 4.05 | 4.63 | 5.32 | 6.14 | 7.05 | 7.97 | 9.03 | 9.99 | 10.97
593 | Hernekuukunen, Al 12%, viinikivi 5%_SCE | 12.92 | 8.19 | 6.92 | 1.45 | 1.42 | 1.41 | 1.39 | 1.33 | 1.14 | 1.02 | 1.01 | 0.97 | 0.98 | 0.96 | 0.98 | 0.95 | 1.01 | 1.01 | 1.02 | 1.13 | 1.15 | 1.21 | 1.38 | 1.51 | 1.62 | 1.78 | 1.93 | 2.13 | 2.32 | 2.56 | 2.8 | 3.17 | 3.55 | 4.07 | 4.65 | 5.34 | 6.17 | 7.07 | 7.99 | 9.05 | 10.02 | 10.99
594 | Verihelttaseitikki, Al 12%, viinikivi 5%_SCI | 28.76 | 35.18 | 15.03 | 3.4 | 3.8 | 3.99 | 4.2 | 4.35 | 4.25 | 3.89 | 3.6 | 3.15 | 2.89 | 2.71 | 2.64 | 2.48 | 2.46 | 2.28 | 2.02 | 2.07 | 2.24 | 2.34 | 2.35 | 2.71 | 3.8 | 5.93 | 8.63 | 11.52 | 14.63 | 17.82 | 21.52 | 25.64 | 30.1 | 34.88 | 39.64 | 44.11 | 48.26 | 51.86 | 54.52 | 56.89 | 58.7 | 60.21
595 | Verihelttaseitikki, Al 12%, viinikivi 5%_SCE | 28.8 | 35.15 | 15.09 | 3.45 | 3.84 | 4.03 | 4.22 | 4.36 | 4.25 | 3.89 | 3.6 | 3.15 | 2.89 | 2.71 | 2.64 | 2.49 | 2.47 | 2.29 | 2.03 | 2.08 | 2.25 | 2.35 | 2.37 | 2.72 | 3.81 | 5.95 | 8.66 | 11.55 | 14.66 | 17.84 | 21.54 | 25.65 | 30.11 | 34.9 | 39.65 | 44.1 | 48.24 | 51.83 | 54.47 | 56.82 | 58.62 | 60.13
596 | Samettijalka_SCI | 39.55 | -0.82 | 12.59 | 2.88 | 3.08 | 3.31 | 3.55 | 3.76 | 4.07 | 4.56 | 5.27 | 6.11 | 7.01 | 7.98 | 8.85 | 9.53 | 10.04 | 10.34 | 10.53 | 10.73 | 10.72 | 10.78 | 10.94 | 11.09 | 11.23 | 11.39 | 11.59 | 11.85 | 12.12 | 12.46 | 12.82 | 13.32 | 13.83 | 14.46 | 15.11 | 15.82 | 16.7 | 17.59 | 18.48 | 19.48 | 20.42 | 21.57
597 | Samettijalka_SCE | 39.59 | -0.79 | 12.6 | 2.92 | 3.12 | 3.35 | 3.57 | 3.78 | 4.09 | 4.58 | 5.29 | 6.12 | 7.03 | 8 | 8.87 | 9.55 | 10.06 | 10.36 | 10.55 | 10.75 | 10.74 | 10.8 | 10.97 | 11.12 | 11.25 | 11.42 | 11.63 | 11.89 | 12.15 | 12.5 | 12.86 | 13.36 | 13.88 | 14.51 | 15.17 | 15.88 | 16.76 | 17.66 | 18.54 | 19.55 | 20.49 | 21.65
598 | Punasuomuseitikki, Al 12%, viinikivi 5%_SCI | 55.37 | 9.53 | 25.25 | 7.73 | 8.01 | 7.87 | 7.64 | 7.37 | 7.17 | 7.27 | 7.86 | 8.88 | 10.76 | 13.34 | 15.32 | 16.57 | 17.5 | 18.23 | 18.64 | 19.12 | 19.56 | 20.38 | 21.48 | 22.76 | 24.15 | 26.02 | 28.33 | 30.56 | 32.36 | 34.33 | 36.55 | 39.15 | 41.61 | 44.14 | 46.17 | 48.43 | 50.6 | 52.7 | 54.4 | 56.07 | 57.6 | 59.21
599 | Punasuomuseitikki, Al 12%, viinikivi 5%_SCE | 55.38 | 9.5 | 25.19 | 7.8 | 8.08 | 7.93 | 7.68 | 7.41 | 7.2 | 7.29 | 7.89 | 8.91 | 10.79 | 13.37 | 15.35 | 16.61 | 17.53 | 18.25 | 18.66 | 19.14 | 19.57 | 20.4 | 21.5 | 22.77 | 24.15 | 26.03 | 28.34 | 30.57 | 32.36 | 34.33 | 36.54 | 39.13 | 41.58 | 44.12 | 46.14 | 48.39 | 50.54 | 52.64 | 54.32 | 55.99 | 57.51 | 59.11
600 | Tulihelttaseitikki, Al 12%, viinikivi 5%_SCI | 43.51 | 27.49 | 40.15 | 3.27 | 3.55 | 3.74 | 3.91 | 3.85 | 3.62 | 3.28 | 3.07 | 2.76 | 2.65 | 2.66 | 2.92 | 3.36 | 4.07 | 4.89 | 5.64 | 6.52 | 7.37 | 8.49 | 10.15 | 12.56 | 15.49 | 18.54 | 21.02 | 23.14 | 26.44 | 30.67 | 34.55 | 37.98 | 40.85 | 43.29 | 45.21 | 47.02 | 49.02 | 51.3 | 53.34 | 55.25 | 56.94 | 58.61
601 | Tulihelttaseitikki, Al 12%, viinikivi 5%_SCE | 43.58 | 27.49 | 40.13 | 3.35 | 3.62 | 3.8 | 3.95 | 3.89 | 3.65 | 3.3 | 3.09 | 2.78 | 2.67 | 2.68 | 2.94 | 3.38 | 4.09 | 4.91 | 5.66 | 6.55 | 7.4 | 8.53 | 10.19 | 12.62 | 15.55 | 18.61 | 21.1 | 23.22 | 26.52 | 30.76 | 34.62 | 38.05 | 40.91 | 43.36 | 45.27 | 47.07 | 49.06 | 51.34 | 53.37 | 55.27 | 56.96 | 58.62
602 | Verihelttaseitikki, lakit, Al 12%, viinikivi 5%_SCI | 29.52 | 35.24 | 15.67 | 2.92 | 3.39 | 3.78 | 4.13 | 4.31 | 4.25 | 3.96 | 3.72 | 3.35 | 3.07 | 2.83 | 2.65 | 2.44 | 2.37 | 2.19 | 2 | 2.11 | 2.25 | 2.37 | 2.51 | 3.1 | 4.46 | 6.81 | 9.44 | 12.09 | 15.23 | 18.88 | 22.47 | 26.18 | 29.7 | 33.15 | 36.34 | 39.37 | 42.5 | 45.56 | 48.34 | 50.84 | 53.22 | 55.33
603 | Verihelttaseitikki, lakit, Al 12%, viinikivi 5%_SCE | 29.56 | 35.22 | 15.69 | 2.94 | 3.4 | 3.79 | 4.14 | 4.33 | 4.26 | 3.96 | 3.72 | 3.36 | 3.08 | 2.84 | 2.66 | 2.45 | 2.37 | 2.2 | 2.01 | 2.12 | 2.26 | 2.38 | 2.52 | 3.12 | 4.48 | 6.84 | 9.47 | 12.12 | 15.26 | 18.91 | 22.49 | 26.2 | 29.7 | 33.15 | 36.33 | 39.35 | 42.46 | 45.5 | 48.27 | 50.75 | 53.12 | 55.23
604 | Koivun lehti, rauduskoivu, Al 12%, viinikivi 5%_SCI | 68.85 | 2.26 | 45.65 | 4.42 | 4.64 | 4.94 | 5.33 | 5.79 | 6.37 | 7.09 | 8.09 | 9.17 | 10.79 | 13.27 | 16.25 | 19.85 | 23.72 | 27.55 | 31.08 | 34.07 | 36.42 | 38.95 | 41.46 | 43.37 | 44.99 | 46.41 | 47.49 | 48.32 | 49.2 | 50.23 | 51.03 | 51.59 | 51.21 | 50.86 | 51.92 | 53.96 | 55.95 | 57.65 | 58.91 | 59.92 | 60.82 | 61.68
605 | Koivun lehti, rauduskoivu, Al 12%, viinikivi 5%_SCE | 68.87 | 2.27 | 45.56 | 4.49 | 4.71 | 5 | 5.39 | 5.84 | 6.42 | 7.14 | 8.13 | 9.22 | 10.84 | 13.32 | 16.3 | 19.91 | 23.77 | 27.59 | 31.12 | 34.11 | 36.45 | 38.98 | 41.48 | 43.39 | 45.01 | 46.43 | 47.53 | 48.35 | 49.23 | 50.28 | 51.08 | 51.64 | 51.25 | 50.92 | 51.98 | 54.01 | 55.99 | 57.69 | 58.94 | 59.94 | 60.83 | 61.7
606 | Paisukarvejäkälä_SCI | 54.29 | 6.44 | 35.94 | 2.11 | 2.43 | 2.82 | 3.22 | 3.51 | 3.85 | 4.32 | 5.12 | 5.97 | 7.03 | 8.4 | 9.78 | 11.19 | 12.77 | 14.52 | 16.31 | 18.13 | 19.56 | 21.19 | 22.82 | 24.2 | 25.49 | 26.68 | 27.76 | 28.89 | 29.94 | 31.01 | 32.07 | 33.16 | 34.08 | 35.12 | 36.05 | 37.17 | 38.45 | 39.81 | 40.97 | 42.37 | 43.82 | 45.61
607 | Paisukarvejäkälä_SCE | 54.35 | 6.43 | 35.87 | 2.16 | 2.47 | 2.86 | 3.25 | 3.54 | 3.88 | 4.35 | 5.16 | 6.01 | 7.08 | 8.45 | 9.83 | 11.25 | 12.83 | 14.57 | 16.37 | 18.19 | 19.62 | 21.25 | 22.87 | 24.25 | 25.54 | 26.74 | 27.82 | 28.95 | 30 | 31.08 | 32.13 | 33.22 | 34.14 | 35.19 | 36.12 | 37.24 | 38.52 | 39.88 | 41.03 | 42.42 | 43.86 | 45.66
608 | Harmaahankakarve_SCI | 56.66 | 3.52 | 37.01 | 3.67 | 4.15 | 4.34 | 4.46 | 4.46 | 4.49 | 4.66 | 5.28 | 6.11 | 7.39 | 9.21 | 11.3 | 13.46 | 15.5 | 17.52 | 19.26 | 20.95 | 22.36 | 23.88 | 25.47 | 26.81 | 27.92 | 28.93 | 29.81 | 30.74 | 31.57 | 32.4 | 33.22 | 34.19 | 34.9 | 35.8 | 36.63 | 37.74 | 38.81 | 40.08 | 41.18 | 42.31 | 43.42 | 44.68
609 | Harmaahankakarve_SCE | 56.67 | 3.51 | 36.96 | 3.72 | 4.19 | 4.38 | 4.49 | 4.48 | 4.51 | 4.67 | 5.3 | 6.13 | 7.41 | 9.23 | 11.32 | 13.48 | 15.52 | 17.54 | 19.28 | 20.97 | 22.37 | 23.88 | 25.47 | 26.81 | 27.92 | 28.93 | 29.82 | 30.74 | 31.57 | 32.41 | 33.22 | 34.2 | 34.91 | 35.81 | 36.64 | 37.75 | 38.82 | 40.08 | 41.18 | 42.3 | 43.41 | 44.66
610 | Valkohankajäkälä_SCI | 46.62 | 5.25 | 29.97 | 2.48 | 2.74 | 2.95 | 3.12 | 3.23 | 3.26 | 3.42 | 3.9 | 4.49 | 5.36 | 6.42 | 7.58 | 8.68 | 9.79 | 10.86 | 11.87 | 13 | 13.93 | 14.96 | 15.99 | 16.94 | 17.71 | 18.47 | 19.28 | 20.13 | 20.89 | 21.79 | 22.53 | 23.34 | 24.07 | 24.82 | 25.65 | 26.56 | 27.54 | 28.58 | 29.55 | 30.63 | 31.75 | 33.05
611 | Valkohankajäkälä_SCE | 46.65 | 5.28 | 29.95 | 2.51 | 2.77 | 2.98 | 3.15 | 3.25 | 3.28 | 3.43 | 3.91 | 4.51 | 5.38 | 6.44 | 7.6 | 8.7 | 9.81 | 10.87 | 11.89 | 13.01 | 13.95 | 14.98 | 16.01 | 16.97 | 17.73 | 18.5 | 19.32 | 20.17 | 20.93 | 21.83 | 22.57 | 23.39 | 24.11 | 24.87 | 25.71 | 26.61 | 27.59 | 28.64 | 29.6 | 30.68 | 31.79 | 33.11

## 1
| Data Name | L*(D65) | a*(D65) | b*(D65) | C*(D65) | h(D65) | 360nm | 370nm | 380nm | 390nm | 400nm | 410nm | 420nm | 430nm | 440nm | 450nm | 460nm | 470nm | 480nm | 490nm | 500nm | 510nm | 520nm | 530nm | 540nm | 550nm | 560nm | 570nm | 580nm | 590nm | 600nm | 610nm | 620nm | 630nm | 640nm | 650nm | 660nm | 670nm | 680nm | 690nm | 700nm | 710nm | 720nm | 730nm | 740nm
1 | Haavan lehdet, aluna esipuretus, lanka 1 | 38.86 | 16.72 | 34.71 | 38.52 | 64.27 | 1.68 | 1.65 | 1.61 | 1.59 | 1.55 | 1.5 | 1.5 | 1.78 | 2.04 | 2.41 | 2.86 | 3.42 | 3.88 | 4.44 | 5.05 | 5.68 | 6.54 | 7.37 | 8.36 | 9.5 | 10.73 | 11.89 | 13.24 | 14.67 | 16.29 | 18.08 | 20.03 | 21.89 | 23.95 | 25.75 | 27.64 | 29.69 | 31.89 | 34.06 | 36.27 | 38.45 | 40.56 | 42.62 | 44.81
2 | Haavan lehdet, aluna esipuretus, lanka 2 | 41.67 | 13.59 | 37.58 | 39.96 | 70.12 | 1.46 | 1.41 | 1.34 | 1.32 | 1.27 | 1.22 | 1.25 | 1.61 | 1.99 | 2.54 | 3.23 | 4.04 | 4.81 | 5.62 | 6.44 | 7.24 | 8.27 | 9.21 | 10.33 | 11.59 | 12.87 | 14.04 | 15.32 | 16.65 | 18.1 | 19.66 | 21.4 | 22.97 | 24.83 | 26.47 | 28.2 | 30.05 | 32.03 | 34.01 | 36.01 | 38 | 39.92 | 41.81 | 43.79
3 | Haavan lehdet, aluna esipuretus, lanka 3 | 58.27 | 9.15 | 36.77 | 37.89 | 76.02 | 1.61 | 1.54 | 1.5 | 1.6 | 1.84 | 2.56 | 3.8 | 5.53 | 7.23 | 9 | 10.91 | 12.78 | 14.38 | 15.87 | 17.48 | 19 | 20.68 | 22.17 | 23.95 | 25.89 | 27.69 | 29.38 | 31.24 | 33 | 34.76 | 36.79 | 38.82 | 40.65 | 42.53 | 44.23 | 45.74 | 47.49 | 49.15 | 50.9 | 52.48 | 53.89 | 55.43 | 56.88 | 58.04
4 | Haavan lehdet, aluna, puretus värjätessä, lanka 2 | 39.84 | 13.49 | 43.01 | 45.08 | 72.59 | 1.45 | 1.39 | 1.32 | 1.27 | 1.19 | 1 | 0.78 | 0.91 | 1.01 | 1.34 | 1.86 | 2.63 | 3.5 | 4.49 | 5.47 | 6.37 | 7.46 | 8.4 | 9.46 | 10.62 | 11.78 | 12.87 | 14.03 | 15.26 | 16.6 | 18.16 | 19.79 | 21.42 | 23.2 | 24.89 | 26.56 | 28.49 | 30.45 | 32.42 | 34.44 | 36.27 | 38.24 | 40.14 | 41.95
5 | Haavan lehdet, aluna, puretus värjätessä, lanka 3 | 55.51 | 9.19 | 38.37 | 39.46 | 76.54 | 1.45 | 1.38 | 1.32 | 1.35 | 1.47 | 1.86 | 2.66 | 4.03 | 5.44 | 7.02 | 8.84 | 10.66 | 12.21 | 13.78 | 15.28 | 16.64 | 18.23 | 19.67 | 21.32 | 23.06 | 24.74 | 26.38 | 28.11 | 29.75 | 31.44 | 33.32 | 35.21 | 36.99 | 38.67 | 40.26 | 41.72 | 43.36 | 45 | 46.65 | 48.19 | 49.58 | 50.89 | 52.22 | 53.39
6 | Koiranpökkösieni, aluna, lanka 2 | 68.41 | 10.76 | 25.36 | 27.55 | 67.01 | 7.29 | 8.51 | 9.86 | 11.43 | 13.13 | 15.01 | 16.85 | 18.64 | 20.12 | 21.37 | 22.76 | 24.14 | 25.54 | 27.05 | 28.49 | 30.03 | 31.7 | 32.83 | 34.53 | 37.29 | 40.08 | 41.93 | 43.48 | 46.15 | 49.6 | 52.74 | 55.12 | 56.95 | 58.64 | 59.93 | 61.04 | 62.06 | 62.98 | 64.05 | 65 | 65.85 | 66.61 | 67.34 | 67.96
7 | Koiranpökkösieni, aluna, lanka 3 | 74.54 | 12.43 | 25.49 | 28.36 | 64 | 12.35 | 14.23 | 16.14 | 18.35 | 20.5 | 22.55 | 24.37 | 25.95 | 26.89 | 27.56 | 28.33 | 29.28 | 30.47 | 32.01 | 33.66 | 35.29 | 37.32 | 39.35 | 42.19 | 46.32 | 50.68 | 54.16 | 57 | 59.71 | 62.12 | 64.07 | 65.69 | 66.93 | 68.25 | 69.23 | 69.98 | 70.54 | 71.04 | 71.87 | 72.42 | 72.88 | 73.31 | 73.68 | 74.06
8 | Samettijalka, lanka 2 | 37.36 | -1.95 | 15.27 | 15.39 | 97.28 | 1.71 | 1.71 | 1.73 | 1.82 | 1.93 | 2.09 | 2.42 | 3.22 | 4.18 | 5.3 | 6.56 | 7.76 | 8.75 | 9.52 | 9.92 | 10 | 10 | 9.73 | 9.48 | 9.4 | 9.34 | 9.36 | 9.52 | 9.78 | 10.19 | 10.73 | 11.43 | 12.2 | 13.21 | 14.27 | 15.6 | 17.04 | 18.6 | 20.45 | 22.38 | 24.43 | 26.67 | 28.83 | 31.27
9 | Samettijalka, rauta, lanka 4 | 51.43 | -0.07 | 14.95 | 14.95 | 90.26 | 4.01 | 4.47 | 4.98 | 5.66 | 6.43 | 7.36 | 8.43 | 9.87 | 11.32 | 12.82 | 14.32 | 15.67 | 16.7 | 17.58 | 18.2 | 18.58 | 18.96 | 19.04 | 19.21 | 19.49 | 19.81 | 20.11 | 20.47 | 20.97 | 21.52 | 22 | 22.71 | 23.42 | 24.27 | 25.14 | 26.1 | 27.06 | 28.24 | 29.42 | 30.7 | 31.91 | 33.34 | 34.57 | 35.89
10 | Tuomen kuori ja oksat, kupari, lanka 2 | 40.27 | 8.71 | 23.38 | 24.96 | 69.57 | 2.21 | 2.39 | 2.61 | 2.89 | 3.11 | 3.29 | 3.44 | 3.93 | 4.32 | 4.82 | 5.3 | 5.85 | 6.3 | 6.91 | 7.41 | 7.9 | 8.65 | 9.3 | 10.12 | 11.13 | 12.06 | 12.98 | 13.9 | 14.7 | 15.44 | 16.2 | 16.98 | 17.69 | 18.43 | 18.99 | 19.58 | 19.98 | 20.49 | 20.94 | 21.38 | 21.75 | 22.16 | 22.5 | 22.96
11 | Tuomen kuori ja oksat, lanka 2 | 38.46 | 16.08 | 29.38 | 33.49 | 61.31 | 1.72 | 1.85 | 1.97 | 2.17 | 2.32 | 2.38 | 2.38 | 2.68 | 2.89 | 3.18 | 3.49 | 3.89 | 4.23 | 4.65 | 5.14 | 5.71 | 6.6 | 7.34 | 8.19 | 9.3 | 10.56 | 11.7 | 12.9 | 14.2 | 15.59 | 17.19 | 18.93 | 20.69 | 22.36 | 24.3 | 26.13 | 28.07 | 30.1 | 31.98 | 33.87 | 35.59 | 37.5 | 39.28 | 40.7
12 | Tuomen kuori ja oksat, lanka 3 | 58.54 | 9.84 | 26.19 | 27.98 | 69.41 | 4.06 | 4.77 | 5.57 | 6.53 | 7.57 | 8.7 | 9.83 | 11.02 | 12 | 12.97 | 14.16 | 15.34 | 16.53 | 17.72 | 18.92 | 20.11 | 21.55 | 22.68 | 24.1 | 25.74 | 27.37 | 28.94 | 30.64 | 32.29 | 34.07 | 36.12 | 38.32 | 40.26 | 42.35 | 44.35 | 46.11 | 48.1 | 49.8 | 51.58 | 53.3 | 54.65 | 55.89 | 57.07 | 58.08
13 | Tuomen kuori ja oksat, lanka 5 | 39.39 | 10.07 | 24.4 | 26.4 | 67.56 | 2.11 | 2.27 | 2.44 | 2.67 | 2.84 | 2.98 | 3.07 | 3.54 | 3.88 | 4.33 | 4.76 | 5.28 | 5.67 | 6.24 | 6.74 | 7.21 | 7.97 | 8.59 | 9.4 | 10.45 | 11.44 | 12.42 | 13.47 | 14.34 | 15.21 | 16.04 | 16.87 | 17.66 | 18.46 | 19.08 | 19.73 | 20.25 | 20.71 | 21.25 | 21.72 | 22.13 | 22.53 | 22.89 | 23.41
14 | Kuusen oksat, lanka 6 | 42.64 | 15.78 | 33.16 | 36.73 | 64.55 | 1.55 | 1.51 | 1.48 | 1.53 | 1.63 | 1.8 | 2.05 | 2.73 | 3.23 | 3.76 | 4.26 | 4.86 | 5.35 | 6.03 | 6.72 | 7.45 | 8.52 | 9.44 | 10.53 | 11.83 | 13.2 | 14.49 | 15.94 | 17.49 | 19.2 | 21.19 | 23.23 | 25.26 | 27.25 | 29.32 | 31.24 | 33.24 | 35.28 | 37.41 | 39.42 | 41.37 | 43.21 | 45.02 | 46.84
15 | Kuusen oksat, aluna, lanka 6 | 44.22 | 14.89 | 34.39 | 37.47 | 66.59 | 1.55 | 1.5 | 1.47 | 1.52 | 1.54 | 1.68 | 1.94 | 2.67 | 3.24 | 3.92 | 4.64 | 5.43 | 6.07 | 6.84 | 7.64 | 8.48 | 9.62 | 10.6 | 11.68 | 12.94 | 14.25 | 15.51 | 16.91 | 18.47 | 20.23 | 22.26 | 24.65 | 26.93 | 29.28 | 31.76 | 34.04 | 36.51 | 38.92 | 41.32 | 43.76 | 45.92 | 48.16 | 50.27 | 52.19
16 | Vaahtera, kukinnot ja lehdet, lanka 1 | 60.79 | 10.23 | 32.04 | 33.64 | 72.29 | 1.89 | 1.87 | 1.95 | 2.31 | 3.08 | 4.62 | 6.64 | 8.87 | 10.74 | 12.45 | 14.11 | 15.77 | 17.08 | 18.42 | 19.86 | 21.36 | 23.12 | 24.58 | 26.24 | 28.11 | 30.06 | 31.96 | 33.97 | 36.12 | 38.18 | 40.43 | 42.82 | 44.87 | 47.15 | 49.03 | 50.86 | 52.85 | 54.67 | 56.44 | 58.26 | 59.65 | 61.07 | 62.49 | 63.74
17 | Vaahtera, kukinnot ja lehdet, lanka 2 | 44.58 | 15.73 | 34.76 | 38.15 | 65.65 | 1.51 | 1.46 | 1.42 | 1.51 | 1.59 | 1.79 | 2.03 | 2.72 | 3.29 | 3.98 | 4.69 | 5.46 | 6.07 | 6.84 | 7.64 | 8.46 | 9.61 | 10.62 | 11.76 | 13.06 | 14.45 | 15.75 | 17.3 | 18.97 | 20.91 | 23.16 | 25.49 | 27.8 | 30.33 | 32.68 | 35.01 | 37.42 | 39.85 | 42.29 | 44.74 | 46.97 | 49.11 | 51.26 | 53.36
18 | Vaahtera, kukinnot ja lehdet, lanka 7 | 49.66 | 12.64 | 28.16 | 30.86 | 65.83 | 2.76 | 2.83 | 2.9 | 3.13 | 3.5 | 4.18 | 4.99 | 6.02 | 6.8 | 7.53 | 8.25 | 9.01 | 9.69 | 10.53 | 11.52 | 12.54 | 13.79 | 14.76 | 15.82 | 17.1 | 18.4 | 19.77 | 21.21 | 22.81 | 24.67 | 26.74 | 29.08 | 31.3 | 33.64 | 35.88 | 38.01 | 40.11 | 42.45 | 44.74 | 46.9 | 48.94 | 51.07 | 53.05 | 54.95
19 | Tatinriesa, aluna, lanka 2 | 57.92 | 6.46 | 30.93 | 31.6 | 78.21 | 3.56 | 4.04 | 4.54 | 5.15 | 5.77 | 6.44 | 7.14 | 8.23 | 9.27 | 10.45 | 11.98 | 13.74 | 15.44 | 17.04 | 18.72 | 20.15 | 21.73 | 22.98 | 24.34 | 25.83 | 27.23 | 28.61 | 30.05 | 31.48 | 32.82 | 34.22 | 35.63 | 36.95 | 38.22 | 39.6 | 40.79 | 41.97 | 43.19 | 44.35 | 45.77 | 46.85 | 47.95 | 49.05 | 50.13
20 | Tatinriesa, aluna, lanka 3 | 66.89 | 5.33 | 30.21 | 30.68 | 80 | 5.36 | 6.17 | 7.04 | 8.07 | 9.23 | 10.61 | 12.06 | 13.76 | 15.33 | 16.98 | 19 | 21.38 | 23.56 | 25.6 | 27.81 | 29.73 | 31.73 | 33.23 | 34.79 | 36.62 | 38.35 | 39.98 | 41.63 | 43.24 | 44.77 | 46.38 | 47.92 | 49.23 | 50.72 | 52.09 | 53.45 | 54.81 | 56.03 | 57.48 | 58.76 | 59.84 | 61.08 | 62.09 | 62.93
21 | Tatinriesa, kupari, lanka 3 | 52.62 | 4.61 | 24.59 | 25.02 | 79.38 | 2.22 | 2.46 | 2.79 | 3.34 | 4.1 | 5.05 | 6.09 | 7.4 | 8.66 | 9.96 | 11.34 | 12.65 | 13.91 | 14.97 | 16.06 | 16.99 | 18.1 | 18.77 | 19.52 | 20.51 | 21.52 | 22.41 | 23.41 | 24.33 | 25.33 | 26.32 | 27.48 | 28.45 | 29.53 | 30.65 | 31.63 | 32.79 | 33.88 | 35.15 | 36.38 | 37.54 | 38.95 | 40.22 | 41.47
22 | Pulkkosieni, kupari, lanka 2 | 42.23 | 9.03 | 27.64 | 29.08 | 71.9 | 1.83 | 1.88 | 1.95 | 2.13 | 2.36 | 2.56 | 2.78 | 3.38 | 3.92 | 4.56 | 5.23 | 5.94 | 6.59 | 7.37 | 8.15 | 8.84 | 9.75 | 10.46 | 11.28 | 12.31 | 13.26 | 14.16 | 15.1 | 16.07 | 17.06 | 18.09 | 19.17 | 20.25 | 21.52 | 22.78 | 24.25 | 25.68 | 27.25 | 29.02 | 30.85 | 32.5 | 34.31 | 36.07 | 37.87
23 | Pulkkosieni, viinikivi, lanka 3 | 52.18 | 10.41 | 37.4 | 38.82 | 74.44 | 2.2 | 2.3 | 2.42 | 2.62 | 2.81 | 3.05 | 3.36 | 4.13 | 4.92 | 5.89 | 7 | 8.2 | 9.4 | 10.79 | 12.21 | 13.6 | 15.24 | 16.71 | 18.33 | 20.06 | 21.71 | 23.32 | 24.99 | 26.51 | 28.02 | 29.55 | 31.08 | 32.42 | 33.92 | 35.27 | 36.7 | 38.11 | 39.51 | 41 | 42.44 | 43.8 | 45.25 | 46.56 | 48.03
24 | Kiventiera, lanka 1 | 18.38 | 24.53 | 28.06 | 37.27 | 48.84 | 1.26 | 1.22 | 1.16 | 1.09 | 0.94 | 0.63 | 0.21 | 0.24 | 0.15 | 0.19 | 0.18 | 0.25 | 0.2 | 0.38 | 0.43 | 0.44 | 0.66 | 0.78 | 1.04 | 1.56 | 2.08 | 2.69 | 3.48 | 4.34 | 5.35 | 6.53 | 7.7 | 8.97 | 10.4 | 11.75 | 13.29 | 14.65 | 16.06 | 17.55 | 19.06 | 20.3 | 21.66 | 22.86 | 24.21
25 | Kiventiera, lanka 2 | 19.61 | 25.25 | 29.75 | 39.02 | 49.68 | 1.3 | 1.25 | 1.15 | 1.09 | 0.94 | 0.64 | 0.26 | 0.26 | 0.18 | 0.21 | 0.2 | 0.28 | 0.23 | 0.4 | 0.48 | 0.5 | 0.77 | 0.9 | 1.17 | 1.74 | 2.33 | 2.98 | 3.84 | 4.79 | 5.92 | 7.22 | 8.56 | 9.95 | 11.52 | 13.01 | 14.62 | 16.22 | 17.71 | 19.45 | 21.15 | 22.61 | 24.14 | 25.54 | 27.24
26 | Kiventiera, lanka 8 | 16.93 | 22.52 | 23.77 | 32.75 | 46.55 | 1.19 | 1.17 | 1.11 | 1.05 | 0.94 | 0.65 | 0.32 | 0.32 | 0.28 | 0.3 | 0.32 | 0.37 | 0.35 | 0.49 | 0.53 | 0.52 | 0.72 | 0.8 | 0.98 | 1.37 | 1.8 | 2.3 | 2.95 | 3.66 | 4.53 | 5.52 | 6.56 | 7.7 | 8.93 | 10.18 | 11.52 | 12.83 | 14.16 | 15.63 | 17 | 18.26 | 19.62 | 20.84 | 22.31
27 | Kiventiera, langassa harmaa pohjaväri, lanka 9 | 39.02 | 12.77 | 27.6 | 30.41 | 65.17 | 2.46 | 2.52 | 2.56 | 2.65 | 2.7 | 2.63 | 2.55 | 2.91 | 3.17 | 3.59 | 4.02 | 4.53 | 4.91 | 5.54 | 6.08 | 6.54 | 7.28 | 7.92 | 8.81 | 9.97 | 11.06 | 12.16 | 13.33 | 14.48 | 15.65 | 16.86 | 17.96 | 19.02 | 20.13 | 21.11 | 22 | 23.04 | 23.8 | 24.86 | 25.84 | 26.63 | 27.48 | 28.31 | 29.28
28 | Männyn oksa ja kuivaneet neulaset, tinasuola, lanka 4 | 59.09 | 9.01 | 43.71 | 44.63 | 78.36 | 2.14 | 2.31 | 2.52 | 2.87 | 3.24 | 3.7 | 4.27 | 5.22 | 6.12 | 7.11 | 8.37 | 9.67 | 11.35 | 13.37 | 15.86 | 18.49 | 21.32 | 23.58 | 25.71 | 27.82 | 29.78 | 31.53 | 33.18 | 34.83 | 36.42 | 37.98 | 39.7 | 41.33 | 42.78 | 44.36 | 45.7 | 46.92 | 48.12 | 49.39 | 50.56 | 51.64 | 52.75 | 53.62 | 54.5
29 | Männyn oksa ja kuivaneet neulaset, tinasuola, lanka 10 | 59.82 | 9.76 | 45.82 | 46.85 | 77.97 | 2.09 | 2.22 | 2.38 | 2.68 | 3.01 | 3.45 | 4.05 | 5.04 | 5.91 | 6.88 | 8.02 | 9.44 | 11.04 | 13.19 | 15.77 | 18.63 | 21.61 | 24.02 | 26.39 | 28.7 | 30.76 | 32.53 | 34.47 | 36.19 | 37.86 | 39.71 | 41.48 | 43.03 | 44.83 | 46.31 | 47.79 | 49.1 | 50.35 | 51.64 | 52.8 | 53.84 | 54.88 | 55.87 | 56.69
30 | Männyn oksa ja kuivaneet neulaset, lanka 10 | 63.1 | 7.35 | 29.8 | 30.69 | 76.14 | 2.39 | 2.68 | 3.13 | 3.93 | 5.15 | 6.93 | 9.05 | 11.25 | 13.16 | 14.83 | 16.62 | 18.33 | 19.8 | 21.29 | 22.94 | 24.57 | 26.37 | 27.86 | 29.58 | 31.53 | 33.39 | 35.09 | 36.88 | 38.57 | 40.15 | 41.78 | 43.42 | 44.79 | 46.21 | 47.6 | 48.71 | 49.84 | 50.87 | 51.9 | 52.96 | 53.77 | 54.72 | 55.57 | 56.25
31 | Männyn oksa ja kuivaneet neulaset, lanka 11 | 62.34 | 7.18 | 28.8 | 29.68 | 76.01 | 2.71 | 3.06 | 3.61 | 4.52 | 5.81 | 7.49 | 9.29 | 11.21 | 13.02 | 14.67 | 16.47 | 18.06 | 19.55 | 20.99 | 22.5 | 23.96 | 25.71 | 27.14 | 28.81 | 30.61 | 32.31 | 34.02 | 35.75 | 37.3 | 38.85 | 40.39 | 41.98 | 43.4 | 44.83 | 46.17 | 47.28 | 48.53 | 49.52 | 50.64 | 51.77 | 52.71 | 53.69 | 54.56 | 55.36
32 | Samettitatti, viinikivi, lanka 1 | 57.95 | 5.18 | 33.34 | 33.74 | 81.17 | 3.71 | 3.92 | 4.16 | 4.54 | 4.9 | 5.39 | 6.07 | 7.18 | 8.34 | 9.65 | 11.3 | 12.94 | 14.69 | 16.65 | 18.55 | 20.22 | 21.96 | 23.38 | 24.92 | 26.42 | 27.73 | 28.91 | 30.15 | 31.26 | 32.4 | 33.59 | 34.77 | 35.99 | 37.38 | 38.93 | 40.38 | 41.97 | 43.6 | 45.43 | 47.31 | 48.98 | 50.74 | 52.43 | 54.1
33 | Samettitatti, viinikivi, lanka 3 | 55.9 | 6.02 | 32.5 | 33.06 | 79.5 | 3.65 | 3.87 | 4.12 | 4.44 | 4.78 | 5.19 | 5.72 | 6.69 | 7.72 | 8.89 | 10.25 | 11.77 | 13.36 | 15.05 | 16.67 | 18.3 | 19.94 | 21.26 | 22.7 | 24.11 | 25.4 | 26.62 | 27.76 | 28.9 | 30.05 | 31.31 | 32.57 | 33.9 | 35.44 | 36.94 | 38.66 | 40.29 | 42.03 | 44.1 | 46.04 | 47.98 | 49.96 | 51.78 | 53.73
34 | Samettitatti, viinikivi, lanka 6 | 43.52 | 9.67 | 38.28 | 39.48 | 75.82 | 1.81 | 1.81 | 1.79 | 1.81 | 1.78 | 1.69 | 1.61 | 1.96 | 2.3 | 2.83 | 3.5 | 4.32 | 5.23 | 6.33 | 7.51 | 8.68 | 10.07 | 11.14 | 12.25 | 13.52 | 14.68 | 15.68 | 16.71 | 17.75 | 18.76 | 19.82 | 21.07 | 22.25 | 23.71 | 25.21 | 26.81 | 28.55 | 30.37 | 32.37 | 34.55 | 36.58 | 38.75 | 40.9 | 43.04
35 | Vuorimännyn nuoret kävyt, aluna, lanka 1 | 60.73 | 7.78 | 35.08 | 35.93 | 77.49 | 2.31 | 2.43 | 2.64 | 3.1 | 3.83 | 4.91 | 6.01 | 7.5 | 9.01 | 10.73 | 12.73 | 14.72 | 16.61 | 18.49 | 20.34 | 22.02 | 23.86 | 25.3 | 26.9 | 28.68 | 30.4 | 31.96 | 33.69 | 35.44 | 37.22 | 39.16 | 41.19 | 43.2 | 45.23 | 47.16 | 49.17 | 50.99 | 52.61 | 54.44 | 56.15 | 57.64 | 59.02 | 60.28 | 61.55
36 | Vuorimännyn nuoret kävyt, aluna, lanka käpyjen seassa, lanka 1 | 47.36 | 15.16 | 33.52 | 36.79 | 65.66 | 1.85 | 1.91 | 1.99 | 2.16 | 2.44 | 2.77 | 3.18 | 3.93 | 4.53 | 5.18 | 5.86 | 6.62 | 7.27 | 8.07 | 8.95 | 9.84 | 11.09 | 12.21 | 13.58 | 15.22 | 16.84 | 18.41 | 20.19 | 21.92 | 23.74 | 25.78 | 27.88 | 29.91 | 32.02 | 34.17 | 36.19 | 38.21 | 40.18 | 42.13 | 44.13 | 45.81 | 47.67 | 49.46 | 51.08
37 | Vuorimännyn nuoret kävyt, aluna, lanka 2 | 50.08 | 11.06 | 31.59 | 33.46 | 70.71 | 1.63 | 1.63 | 1.72 | 2.04 | 2.63 | 3.44 | 4.05 | 4.98 | 5.72 | 6.61 | 7.55 | 8.64 | 9.56 | 10.68 | 11.81 | 12.86 | 14.14 | 15.19 | 16.42 | 17.85 | 19.21 | 20.43 | 21.9 | 23.44 | 25 | 26.82 | 28.69 | 30.6 | 32.81 | 34.92 | 37.12 | 39.32 | 41.49 | 43.71 | 45.88 | 47.86 | 49.93 | 51.86 | 53.76
38 | Vuorimännyn nuoret kävyt, aluna, lanka käpyjen seassa, lanka 2 | 38.45 | 16.03 | 30.74 | 34.67 | 62.46 | 1.68 | 1.67 | 1.66 | 1.74 | 1.82 | 1.89 | 1.95 | 2.34 | 2.63 | 2.98 | 3.34 | 3.78 | 4.15 | 4.69 | 5.17 | 5.69 | 6.52 | 7.28 | 8.21 | 9.38 | 10.52 | 11.65 | 12.9 | 14.21 | 15.66 | 17.25 | 18.96 | 20.7 | 22.62 | 24.5 | 26.56 | 28.6 | 30.63 | 32.79 | 35.03 | 37.09 | 39.26 | 41.3 | 43.54
39 | Limanuljaska, aluna, lanka 2 | 47.92 | 14.52 | 28.63 | 32.1 | 63.11 | 2.6 | 2.81 | 3 | 3.25 | 3.51 | 3.85 | 4.24 | 5.14 | 5.92 | 6.76 | 7.52 | 8.15 | 8.63 | 9.01 | 9.25 | 9.52 | 10.64 | 12.04 | 13.92 | 16.15 | 18.18 | 19.81 | 21.38 | 22.82 | 24.22 | 25.61 | 27.01 | 28.31 | 29.73 | 31.16 | 32.54 | 34.02 | 35.46 | 36.94 | 38.63 | 40.12 | 41.61 | 43.09 | 44.63
40 | Limanuljaska, aluna, lanka sienten seassa, lanka 2 | 34.63 | 10.16 | 23.06 | 25.2 | 66.23 | 1.65 | 1.73 | 1.83 | 1.98 | 2.04 | 2.07 | 2.02 | 2.43 | 2.76 | 3.17 | 3.57 | 4.05 | 4.37 | 4.88 | 5.26 | 5.57 | 6.09 | 6.5 | 7.07 | 7.85 | 8.53 | 9.21 | 9.95 | 10.71 | 11.51 | 12.42 | 13.33 | 14.33 | 15.48 | 16.64 | 17.91 | 19.15 | 20.47 | 21.93 | 23.39 | 24.84 | 26.4 | 27.77 | 29.38
41 | Limanuljaska, aluna, lanka 3 | 59.92 | 8.94 | 32.41 | 33.62 | 74.58 | 3.58 | 3.95 | 4.35 | 4.8 | 5.31 | 6 | 6.96 | 8.41 | 9.86 | 11.38 | 13.1 | 14.78 | 16.41 | 17.96 | 19.33 | 20.55 | 22.18 | 23.85 | 25.73 | 27.78 | 29.62 | 31.4 | 33.2 | 34.85 | 36.57 | 38.26 | 40.1 | 41.74 | 43.59 | 45.34 | 47.07 | 48.66 | 50.4 | 52.17 | 53.92 | 55.52 | 57.17 | 58.65 | 60.21
42 | Limanuljaska, aluna, lanka sienten seassa, lanka 3 | 51.23 | 10.2 | 26.8 | 28.67 | 69.17 | 2.42 | 2.79 | 3.27 | 3.8 | 4.28 | 4.79 | 5.47 | 6.57 | 7.58 | 8.61 | 9.64 | 10.68 | 11.61 | 12.59 | 13.41 | 14.23 | 15.26 | 16.24 | 17.37 | 18.64 | 19.99 | 21.29 | 22.66 | 24.12 | 25.61 | 27.23 | 29.08 | 31.04 | 33.05 | 35.3 | 37.42 | 39.62 | 41.68 | 44.06 | 46.25 | 48.24 | 50.3 | 52.49 | 54.64
43 | Lepän käpy, lanka 1 | 65.09 | 6.39 | 33.71 | 34.31 | 79.26 | 3.67 | 4.05 | 4.47 | 5.08 | 5.81 | 6.9 | 8.26 | 10.16 | 12.18 | 14.28 | 16.58 | 18.71 | 20.7 | 22.73 | 24.72 | 26.64 | 28.67 | 30.47 | 32.37 | 34.31 | 36.12 | 37.87 | 39.67 | 41.35 | 43.06 | 44.86 | 46.39 | 47.91 | 49.43 | 50.89 | 52.03 | 53.35 | 54.49 | 55.87 | 57.01 | 58.2 | 59.17 | 60.34 | 61.32
44 | Lepän käpy, lanka 12 | 28.96 | 12.07 | 28.23 | 30.7 | 66.85 | 1.63 | 1.59 | 1.52 | 1.49 | 1.43 | 1.15 | 0.91 | 1 | 1.1 | 1.31 | 1.56 | 1.86 | 2.14 | 2.54 | 2.92 | 3.27 | 3.85 | 4.23 | 4.7 | 5.38 | 6.02 | 6.64 | 7.32 | 8.01 | 8.78 | 9.57 | 10.45 | 11.27 | 12.26 | 13.14 | 14.15 | 15.17 | 16.2 | 17.35 | 18.62 | 19.81 | 21.01 | 22.18 | 23.59
45 | Lepän käpy, vaalea sävy, lanka 12 | 51.27 | 13.12 | 41.32 | 43.35 | 72.39 | 1.87 | 1.81 | 1.76 | 1.8 | 1.82 | 1.94 | 2.1 | 2.8 | 3.61 | 4.65 | 5.81 | 7.04 | 8.28 | 9.56 | 10.94 | 12.3 | 13.92 | 15.34 | 16.93 | 18.73 | 20.49 | 22.33 | 24.19 | 26.1 | 28.08 | 30.09 | 32.14 | 34.02 | 36.07 | 37.85 | 39.84 | 41.56 | 43.36 | 45.16 | 46.99 | 48.63 | 50.28 | 51.94 | 53.59
46 | Lepän käpy, lanka 5 | 48.76 | 14.48 | 42.79 | 45.17 | 71.3 | 1.76 | 1.7 | 1.63 | 1.62 | 1.57 | 1.53 | 1.5 | 2.08 | 2.7 | 3.55 | 4.53 | 5.61 | 6.71 | 7.89 | 9.13 | 10.38 | 11.92 | 13.25 | 14.73 | 16.46 | 18.25 | 20.03 | 21.87 | 23.74 | 25.74 | 27.77 | 29.84 | 31.89 | 33.92 | 35.99 | 37.84 | 39.81 | 41.71 | 43.63 | 45.54 | 47.35 | 49.14 | 50.92 | 52.68
47 | Punavyöseitikki, 3. jälkiväri, aluna, lanka 12 | 66.92 | 17.87 | 26.76 | 32.17 | 56.27 | 10.8 | 12.41 | 13.94 | 15.46 | 16.87 | 18.09 | 18.76 | 19.39 | 19.41 | 19.31 | 19.5 | 19.88 | 20.27 | 20.91 | 21.75 | 22.98 | 24.89 | 26.76 | 29.45 | 34.23 | 39.96 | 44.22 | 47.36 | 50.12 | 52.28 | 53.86 | 55.21 | 56.42 | 57.62 | 58.68 | 59.32 | 60.1 | 60.61 | 61.44 | 62.15 | 62.84 | 63.48 | 64.14 | 64.72
48 | Punavyöseitikki, 3. jälkiväri, aluna, lanka 2 | 54.54 | 14.4 | 26.44 | 30.1 | 61.43 | 4.61 | 5.26 | 5.92 | 6.65 | 7.37 | 8.13 | 8.74 | 9.55 | 10.08 | 10.6 | 11.13 | 11.75 | 12.35 | 13.09 | 13.86 | 14.75 | 16.05 | 17.21 | 18.79 | 21.18 | 23.82 | 25.88 | 27.74 | 29.7 | 31.7 | 33.43 | 35.05 | 36.61 | 38.08 | 39.63 | 40.97 | 42.29 | 43.62 | 45.15 | 46.64 | 48.03 | 49.47 | 50.79 | 52.29
49 | Punavyöseitikki, 3. jälkiväri, aluna, lanka 11 | 62.15 | 19.1 | 29.81 | 35.41 | 57.35 | 5.47 | 6.61 | 7.7 | 8.91 | 10.27 | 11.74 | 12.55 | 13.13 | 13.24 | 13.57 | 14.35 | 15.73 | 17.17 | 18.79 | 20.1 | 20.92 | 22.14 | 23.37 | 24.22 | 25.44 | 28.45 | 33.18 | 38.15 | 42.2 | 45.5 | 48.77 | 51.77 | 54.44 | 57.08 | 59.69 | 61.76 | 63.7 | 65.19 | 66.88 | 68.2 | 69.3 | 70.39 | 71.31 | 72.07
50 | Ruskotatin jälkiliemii, aluna, lanka 1, valkaistu | 69.82 | 4.3 | 36.83 | 37.08 | 83.35 | 4.62 | 4.84 | 5.21 | 5.89 | 6.89 | 8.34 | 9.86 | 11.8 | 13.74 | 15.95 | 18.56 | 21.44 | 24.39 | 27.33 | 30.24 | 32.82 | 35.2 | 37.16 | 39.24 | 41.31 | 43.1 | 44.89 | 46.68 | 48.26 | 49.78 | 51.43 | 52.95 | 54.29 | 55.91 | 57.33 | 58.75 | 60.09 | 61.44 | 62.88 | 64.12 | 65.4 | 66.6 | 67.85 | 68.87
51 | Ruskotatin jälkiliemi, aluna, lanka 1, valkaisematon | 63.59 | 6.71 | 38.78 | 39.35 | 80.19 | 2.67 | 2.67 | 2.8 | 3.21 | 3.92 | 5.1 | 6.31 | 7.8 | 9.28 | 10.94 | 12.97 | 15.18 | 17.52 | 19.84 | 22.27 | 24.5 | 26.64 | 28.52 | 30.61 | 32.7 | 34.66 | 36.55 | 38.21 | 39.89 | 41.51 | 43.12 | 44.66 | 46.19 | 47.77 | 49.33 | 50.84 | 52.25 | 53.76 | 55.38 | 56.94 | 58.41 | 59.82 | 61.18 | 62.61
52 | Ruskotatin jälkiliemi, aluna, lanka 2 | 61.6 | 6.55 | 37.8 | 38.36 | 80.16 | 2.45 | 2.55 | 2.8 | 3.33 | 4.14 | 5.2 | 6.15 | 7.41 | 8.67 | 10.1 | 11.97 | 13.88 | 16.01 | 18.26 | 20.49 | 22.59 | 24.64 | 26.46 | 28.52 | 30.5 | 32.23 | 33.88 | 35.48 | 36.96 | 38.41 | 39.87 | 41.29 | 42.67 | 44.28 | 45.72 | 47.13 | 48.61 | 50.1 | 51.79 | 53.36 | 54.78 | 56.13 | 57.4 | 58.85
53 | Ruskotatin jälkiliemi, aluna, lanka 3 | 70.27 | 4.84 | 35.37 | 35.7 | 82.22 | 4.92 | 5.22 | 5.7 | 6.48 | 7.66 | 9.3 | 10.94 | 12.98 | 14.95 | 17.14 | 19.66 | 22.43 | 25.16 | 27.92 | 30.78 | 33.29 | 35.58 | 37.47 | 39.7 | 41.81 | 43.68 | 45.56 | 47.32 | 49.04 | 50.68 | 52.38 | 53.87 | 55.4 | 56.92 | 58.4 | 59.83 | 61.24 | 62.47 | 63.85 | 65.18 | 66.4 | 67.62 | 68.6 | 69.69
54 | Äikätatti, aluna, lanka 2 | 49.39 | 10 | 44.68 | 45.78 | 77.39 | 1.82 | 1.79 | 1.75 | 1.75 | 1.71 | 1.61 | 1.51 | 1.98 | 2.41 | 3.17 | 4.15 | 5.38 | 6.81 | 8.42 | 10.12 | 11.75 | 13.53 | 14.9 | 16.33 | 17.9 | 19.4 | 20.7 | 22.13 | 23.5 | 24.92 | 26.52 | 28.07 | 29.53 | 31.25 | 32.87 | 34.58 | 36.36 | 38.29 | 40.01 | 42.06 | 43.96 | 45.92 | 47.85 | 49.6
55 | Äikätatti, aluna, lanka 3 | 58.81 | 9.04 | 45.97 | 46.85 | 78.87 | 2.84 | 2.81 | 2.81 | 2.87 | 2.87 | 2.96 | 3.14 | 3.92 | 4.79 | 6.01 | 7.58 | 9.59 | 11.79 | 14.16 | 16.66 | 18.96 | 21.13 | 23.02 | 24.96 | 26.89 | 28.77 | 30.66 | 32.57 | 34.32 | 36.14 | 38.15 | 40 | 41.9 | 43.96 | 45.88 | 47.96 | 49.91 | 51.91 | 54.01 | 56.01 | 57.99 | 59.85 | 61.69 | 63.47
56 | Äikätatti, jälkiliemi, aluna, lanka 2 | 62.37 | 7.11 | 41.65 | 42.25 | 80.31 | 3.22 | 3.36 | 3.52 | 3.76 | 4.03 | 4.48 | 5.09 | 6.32 | 7.57 | 9.14 | 11 | 13.26 | 15.47 | 17.96 | 20.51 | 22.86 | 25.2 | 27.18 | 29.17 | 31.3 | 33.27 | 35.06 | 36.87 | 38.53 | 40.11 | 41.84 | 43.36 | 44.87 | 46.57 | 48.2 | 49.79 | 51.41 | 52.97 | 54.67 | 56.33 | 57.93 | 59.58 | 60.95 | 62.31
57 | Äikätatti, jälkiliemi, aluna, lanka 3 | 67.74 | 5.81 | 38.91 | 39.34 | 81.5 | 5.23 | 5.51 | 5.81 | 6.23 | 6.7 | 7.38 | 8.39 | 9.86 | 11.55 | 13.44 | 15.82 | 18.33 | 21.19 | 23.9 | 26.76 | 29.38 | 31.96 | 33.94 | 36.02 | 38.26 | 40.25 | 42.15 | 43.99 | 45.68 | 47.4 | 49.15 | 50.94 | 52.46 | 54.24 | 55.82 | 57.37 | 58.96 | 60.33 | 62.14 | 63.65 | 65.04 | 66.42 | 67.72 | 69.01
58 | Koivun oksat, joissa urpuja, aluna, lanka 3 | 57.94 | 8.89 | 27.87 | 29.25 | 72.3 | 2.84 | 3.22 | 3.7 | 4.44 | 5.39 | 6.7 | 8.08 | 9.58 | 10.82 | 12.07 | 13.36 | 14.7 | 15.77 | 16.91 | 18.23 | 19.54 | 20.91 | 22.21 | 23.67 | 25.39 | 27.05 | 28.65 | 30.3 | 31.97 | 33.56 | 35.24 | 36.86 | 38.22 | 39.82 | 41.27 | 42.54 | 43.89 | 45.2 | 46.46 | 47.67 | 48.83 | 50.04 | 51 | 51.81
59 | Lepän kuori, aluna, lanka 3 | 42.27 | 14.6 | 37.33 | 40.08 | 68.63 | 1.7 | 1.65 | 1.62 | 1.63 | 1.61 | 1.72 | 1.83 | 2.09 | 2.36 | 2.71 | 3.25 | 3.92 | 4.71 | 5.52 | 6.46 | 7.43 | 8.56 | 9.64 | 10.74 | 11.89 | 13.15 | 14.32 | 15.58 | 16.92 | 18.41 | 20.15 | 22.22 | 24.44 | 26.89 | 29.51 | 32.07 | 34.78 | 37.35 | 39.78 | 42.16 | 44.42 | 46.61 | 48.59 | 50.43
60 | Punahapero, aluna, lanka 3 | 61.55 | -0.56 | 19.49 | 19.49 | 91.65 | 5.86 | 6.78 | 7.76 | 8.84 | 10.07 | 11.57 | 13.2 | 14.95 | 16.72 | 18.35 | 20.02 | 21.53 | 23.02 | 24.44 | 25.81 | 27.1 | 28.26 | 29.08 | 29.88 | 30.74 | 31.52 | 32.08 | 32.61 | 33.02 | 33.34 | 33.46 | 33.7 | 33.71 | 33.86 | 33.89 | 34 | 34.17 | 34.42 | 34.62 | 35.06 | 35.34 | 35.8 | 36.4 | 36.83
61 | Punahapero, kupari, lanka 2 | 53.27 | 3.27 | 24.03 | 24.25 | 82.26 | 2.99 | 3.4 | 3.89 | 4.47 | 5.12 | 5.98 | 7 | 8.17 | 9.36 | 10.57 | 11.76 | 12.95 | 14.11 | 15.33 | 16.48 | 17.56 | 18.64 | 19.57 | 20.61 | 21.62 | 22.58 | 23.49 | 24.33 | 25.06 | 25.77 | 26.35 | 26.96 | 27.41 | 27.98 | 28.32 | 28.87 | 29.21 | 29.77 | 30.28 | 30.92 | 31.61 | 32.14 | 32.92 | 33.64
62 | Kaneliseitikki, 0-näyte, lanka 2 | 58.01 | 7.67 | 26.22 | 27.32 | 73.7 | 4.15 | 4.72 | 5.36 | 6.1 | 6.91 | 7.99 | 9.21 | 10.45 | 11.57 | 12.65 | 13.8 | 15.15 | 16.27 | 17.57 | 18.87 | 20.24 | 21.62 | 22.79 | 24.17 | 25.61 | 27.06 | 28.49 | 30.01 | 31.41 | 32.88 | 34.35 | 35.85 | 37.19 | 38.69 | 40.08 | 41.38 | 42.82 | 44.14 | 45.63 | 46.99 | 48.33 | 49.63 | 51.14 | 52.37
63 | Kaneliseitikki, rauta, lanka 2 | 60.5 | 3.97 | 19.72 | 20.12 | 78.63 | 5.15 | 6 | 6.96 | 8.09 | 9.4 | 11.09 | 12.94 | 14.71 | 16.16 | 17.45 | 18.79 | 20.06 | 21.29 | 22.46 | 23.71 | 24.76 | 25.82 | 26.6 | 27.49 | 28.51 | 29.59 | 30.58 | 31.62 | 32.65 | 33.64 | 34.62 | 35.75 | 36.76 | 37.93 | 39.01 | 40.23 | 41.25 | 42.54 | 43.75 | 45.18 | 46.39 | 47.79 | 49.02 | 50.36
64 | Kaneliseitikki, kupari, lanka 2 | 52.87 | 0.95 | 20.68 | 20.7 | 87.38 | 3.49 | 4.02 | 4.63 | 5.32 | 6.08 | 7.04 | 8.14 | 9.25 | 10.41 | 11.53 | 12.66 | 13.78 | 14.9 | 15.88 | 16.91 | 18.04 | 19.12 | 20.03 | 20.77 | 21.49 | 22.32 | 22.95 | 23.43 | 23.89 | 24.23 | 24.49 | 24.71 | 24.84 | 24.91 | 25 | 25.06 | 25.17 | 25.39 | 25.59 | 25.86 | 26.13 | 26.52 | 27 | 27.36
65 | Kaneliseitikki, tina, lanka 2 | 64.13 | 6.15 | 27 | 27.69 | 77.17 | 4.69 | 5.48 | 6.35 | 7.39 | 8.57 | 10.09 | 11.78 | 13.54 | 15.17 | 16.72 | 18.43 | 20.04 | 21.69 | 23.37 | 25 | 26.63 | 28.23 | 29.7 | 31.25 | 32.82 | 34.49 | 36.05 | 37.61 | 39.12 | 40.61 | 42.06 | 43.61 | 44.96 | 46.46 | 47.82 | 49.12 | 50.29 | 51.65 | 52.87 | 54.04 | 55.33 | 56.32 | 57.29 | 58.3
66 | Krapinjuuri, lanka 2 | 46.12 | 19.08 | 30.58 | 36.04 | 58.03 | 1.55 | 1.57 | 1.65 | 1.83 | 2.08 | 2.56 | 3.14 | 3.94 | 4.65 | 5.41 | 6.21 | 7.03 | 7.66 | 8.34 | 8.87 | 9.28 | 9.86 | 10.65 | 11.66 | 12.64 | 13.95 | 16 | 18.96 | 22.06 | 24.84 | 27.28 | 29.26 | 31.13 | 32.92 | 34.49 | 36.05 | 37.64 | 39.22 | 40.81 | 42.46 | 43.97 | 45.5 | 47.03 | 48.47
67 | Lepän kuori, nuoret vesat, lanka 1 | 36.3 | 15.85 | 32.68 | 36.32 | 64.12 | 1.61 | 1.57 | 1.53 | 1.55 | 1.56 | 1.58 | 1.64 | 1.84 | 1.95 | 2.15 | 2.41 | 2.76 | 3.18 | 3.67 | 4.24 | 4.86 | 5.7 | 6.54 | 7.46 | 8.44 | 9.4 | 10.36 | 11.37 | 12.51 | 13.78 | 15.26 | 16.93 | 18.77 | 20.9 | 23.11 | 25.55 | 27.91 | 30.44 | 32.73 | 35.19 | 37.3 | 39.55 | 41.48 | 43.49
68 | Lepän kuori, nuoret vesat, lanka7 | 49.29 | 10.61 | 31.37 | 33.11 | 71.31 | 2.75 | 2.77 | 2.84 | 2.98 | 3.15 | 3.5 | 3.97 | 4.74 | 5.5 | 6.34 | 7.21 | 8.2 | 9.13 | 10.2 | 11.3 | 12.43 | 13.67 | 14.85 | 16.06 | 17.3 | 18.58 | 19.76 | 21.01 | 22.4 | 24 | 25.73 | 27.57 | 29.35 | 31.46 | 33.39 | 35.45 | 37.42 | 39.49 | 41.36 | 43.4 | 45.18 | 47 | 48.63 | 50.21
69 | Lepän kävyt, kerätty talvella, lanka 12 | 48.8 | 9.03 | 32.98 | 34.2 | 74.69 | 1.86 | 1.84 | 1.88 | 1.97 | 2.11 | 2.45 | 3 | 3.91 | 4.79 | 5.76 | 6.74 | 7.8 | 8.81 | 9.91 | 11.06 | 12.22 | 13.49 | 14.6 | 15.85 | 17.16 | 18.46 | 19.72 | 21.01 | 22.22 | 23.53 | 24.77 | 26.16 | 27.38 | 28.8 | 30.05 | 31.42 | 32.69 | 34.08 | 35.34 | 36.83 | 38.11 | 39.54 | 40.94 | 42.27
70 | Lepän kävyt, kerätty talvella, lanka 2 | 46.26 | 9.58 | 31.44 | 32.87 | 73.06 | 1.81 | 1.8 | 1.84 | 1.94 | 2.09 | 2.43 | 2.87 | 3.63 | 4.37 | 5.16 | 5.98 | 6.89 | 7.74 | 8.7 | 9.7 | 10.69 | 11.8 | 12.78 | 13.91 | 15.08 | 16.31 | 17.43 | 18.62 | 19.83 | 21.02 | 22.27 | 23.57 | 24.85 | 26.34 | 27.62 | 29.13 | 30.49 | 32.04 | 33.62 | 35.32 | 36.88 | 38.44 | 40 | 41.74
71 | Äikätatti, aluna, lanka 13 | 62.6 | 3.61 | 29.8 | 30.01 | 83.09 | 2.68 | 2.85 | 3.31 | 4.16 | 5.52 | 7.43 | 9.14 | 10.78 | 12.34 | 14 | 15.95 | 18.03 | 20.13 | 22.16 | 24.18 | 25.95 | 27.52 | 28.72 | 30.1 | 31.5 | 32.79 | 34.02 | 35.21 | 36.37 | 37.54 | 38.67 | 40 | 41.16 | 42.5 | 43.81 | 45.09 | 46.42 | 47.75 | 49.25 | 50.62 | 52.05 | 53.43 | 54.52 | 55.79
72 | Äikätatti, kellertävä, aluna, lanka 3 | 62.39 | 4.51 | 35.88 | 36.16 | 82.83 | 2.9 | 3.06 | 3.39 | 3.89 | 4.54 | 5.53 | 6.65 | 8.03 | 9.5 | 11.2 | 13.28 | 15.54 | 17.97 | 20.34 | 22.7 | 24.75 | 26.65 | 28.19 | 29.7 | 31.28 | 32.82 | 34.29 | 35.7 | 36.96 | 38.35 | 39.67 | 41.2 | 42.46 | 44 | 45.41 | 46.92 | 48.37 | 49.96 | 51.41 | 52.97 | 54.41 | 55.85 | 57.25 | 58.46
73 | Äikätatti, vihertävä, aluna, lanka 2 | 53.63 | 3.87 | 29.83 | 30.08 | 82.61 | 2.75 | 2.94 | 3.19 | 3.52 | 3.86 | 4.35 | 5.06 | 6.09 | 7.24 | 8.56 | 10.06 | 11.62 | 13.24 | 14.74 | 16.22 | 17.56 | 18.85 | 19.81 | 20.78 | 21.84 | 22.87 | 23.85 | 24.75 | 25.66 | 26.63 | 27.5 | 28.58 | 29.54 | 30.68 | 31.83 | 33 | 34.15 | 35.54 | 36.88 | 38.33 | 39.86 | 41.3 | 42.69 | 44.23
74 | Äikätatti, rusehtava, aluna, lanka 13 | 53.96 | 5.29 | 33.59 | 34 | 81.06 | 2.04 | 2.08 | 2.26 | 2.6 | 3.13 | 3.82 | 4.52 | 5.46 | 6.39 | 7.51 | 8.89 | 10.42 | 12.05 | 13.87 | 15.52 | 16.96 | 18.35 | 19.53 | 21.01 | 22.36 | 23.47 | 24.61 | 25.68 | 26.71 | 27.78 | 28.8 | 29.91 | 31.03 | 32.39 | 33.66 | 34.97 | 36.28 | 37.75 | 39.28 | 40.95 | 42.42 | 43.9 | 45.21 | 46.83
75 | Äikätatti, aluna, lanka 6 | 48.01 | 6.67 | 35.14 | 35.77 | 79.25 | 1.89 | 1.9 | 1.96 | 2.08 | 2.21 | 2.39 | 2.66 | 3.24 | 3.87 | 4.7 | 5.72 | 6.9 | 8.23 | 9.58 | 10.96 | 12.27 | 13.63 | 14.72 | 15.79 | 16.91 | 18.03 | 19.06 | 20.02 | 21.04 | 22.03 | 23.07 | 24.16 | 25.33 | 26.53 | 27.82 | 29.11 | 30.49 | 32.03 | 33.51 | 35.08 | 36.73 | 38.41 | 40.1 | 41.78
76 | Mustamarja-aronia, lehdet, aluna, lanka 2 | 42.09 | 18.01 | 30.87 | 35.74 | 59.74 | 1.68 | 1.7 | 1.8 | 1.99 | 2.21 | 2.51 | 2.79 | 3.26 | 3.61 | 4.04 | 4.47 | 4.92 | 5.21 | 5.6 | 6.08 | 6.61 | 7.44 | 8.34 | 9.57 | 11.13 | 12.93 | 14.59 | 16.33 | 17.92 | 19.56 | 21.29 | 23.1 | 24.9 | 26.7 | 28.35 | 30.05 | 32.33 | 34.67 | 37.07 | 39.37 | 41.38 | 43.44 | 45.37 | 47.24
77 | Mustamarja-aronia, aluna, lanka 13 | 44.26 | 18.62 | 31.89 | 36.93 | 59.71 | 1.75 | 1.77 | 1.87 | 2.08 | 2.32 | 2.71 | 3.11 | 3.67 | 4.05 | 4.53 | 5.03 | 5.53 | 5.86 | 6.31 | 6.85 | 7.45 | 8.35 | 9.35 | 10.72 | 12.43 | 14.34 | 16.23 | 18.08 | 19.92 | 21.81 | 23.79 | 25.85 | 27.82 | 29.77 | 31.7 | 33.7 | 36.25 | 39.06 | 41.48 | 43.92 | 46.15 | 48.21 | 50.24 | 52.07
78 | Mustamarja-aronia, lehdet, aluna, lanka 10 | 59.64 | 14.14 | 31.9 | 34.89 | 66.1 | 2.25 | 2.65 | 3.27 | 4.1 | 5.15 | 6.67 | 8.29 | 9.7 | 10.72 | 11.72 | 12.84 | 13.87 | 14.6 | 15.66 | 17 | 18.43 | 19.97 | 21.68 | 23.81 | 26.43 | 29.22 | 31.92 | 34.43 | 36.72 | 38.8 | 40.88 | 43.01 | 44.65 | 46.44 | 47.62 | 49.13 | 51.46 | 54.15 | 56.32 | 58.4 | 60.14 | 61.81 | 63.29 | 64.48
79 | Mustamarja-aronian oksat, aluna ja viinikivi, lanka 3 | 62.58 | 9.74 | 24.32 | 26.2 | 68.17 | 4.72 | 5.86 | 7.05 | 8.36 | 9.77 | 11.4 | 13.03 | 14.56 | 15.81 | 16.97 | 18.18 | 19.36 | 20.31 | 21.29 | 22.48 | 23.83 | 25.27 | 26.81 | 28.36 | 30.2 | 32.2 | 34.07 | 35.92 | 37.85 | 39.71 | 41.56 | 43.52 | 45.16 | 46.98 | 48.48 | 50.14 | 51.48 | 53.04 | 54.35 | 55.68 | 56.85 | 58.04 | 59.14 | 60.04
80 | Mustamarja-aronian oksat, aluna ja viinikivi, lanka 6 | 44.67 | 15.75 | 26.98 | 31.24 | 59.73 | 2.25 | 2.48 | 2.78 | 3.16 | 3.53 | 3.92 | 4.33 | 4.93 | 5.28 | 5.72 | 6.13 | 6.61 | 7 | 7.56 | 8.09 | 8.68 | 9.54 | 10.49 | 11.73 | 13.1 | 14.51 | 16 | 17.52 | 19.11 | 20.84 | 22.64 | 24.61 | 26.56 | 28.69 | 30.78 | 32.84 | 34.95 | 37.08 | 39.27 | 41.43 | 43.4 | 45.34 | 47.26 | 49.24
81 | Mustamarja-aronian oksat, aluna ja viinikivi, lanka 14 | 55.69 | 13.13 | 27.82 | 30.77 | 64.73 | 2 | 2.11 | 2.42 | 3.03 | 3.92 | 5.25 | 6.8 | 8.37 | 9.73 | 10.94 | 12.09 | 13.13 | 14.01 | 14.85 | 15.7 | 16.61 | 17.7 | 18.78 | 20.23 | 22.03 | 24.09 | 26.04 | 28.03 | 30.09 | 32.26 | 34.51 | 36.84 | 39.08 | 41.27 | 43.52 | 45.55 | 47.48 | 49.39 | 51.29 | 52.99 | 54.67 | 56.15 | 57.45 | 58.82
82 | Kiventiera, 3. jälkiväri, lanka 6 | 45.84 | 13.41 | 33.46 | 36.05 | 68.17 | 1.73 | 1.77 | 1.87 | 2.03 | 2.23 | 2.53 | 2.85 | 3.42 | 3.93 | 4.56 | 5.26 | 6.06 | 6.82 | 7.68 | 8.59 | 9.5 | 10.58 | 11.63 | 12.85 | 14.22 | 15.76 | 17.19 | 18.78 | 20.36 | 21.96 | 23.62 | 25.27 | 26.9 | 28.47 | 30.1 | 31.52 | 33.05 | 34.67 | 36.25 | 37.91 | 39.38 | 41.05 | 42.64 | 44.15
83 | Kiventiera, 3. jälkiväri, lanka 1 | 51.93 | 12.2 | 34.36 | 36.46 | 70.45 | 2 | 2.07 | 2.21 | 2.49 | 2.86 | 3.45 | 4.08 | 4.91 | 5.72 | 6.65 | 7.69 | 8.81 | 9.9 | 11.04 | 12.23 | 13.42 | 14.77 | 16.07 | 17.54 | 19.21 | 21 | 22.72 | 24.51 | 26.37 | 28.1 | 29.94 | 31.8 | 33.49 | 35.35 | 36.92 | 38.49 | 39.99 | 41.6 | 43.12 | 44.68 | 46.08 | 47.39 | 48.78 | 50
84 | Nummitatti, aluna, lanka 3 | 60.17 | 6.82 | 33.97 | 34.65 | 78.65 | 3.18 | 3.38 | 3.68 | 4.15 | 4.73 | 5.55 | 6.64 | 8.01 | 9.35 | 10.84 | 12.49 | 14.37 | 16.1 | 18.02 | 19.97 | 21.69 | 23.44 | 24.9 | 26.64 | 28.47 | 30.11 | 31.62 | 33.26 | 34.75 | 36.2 | 37.66 | 39.16 | 40.47 | 42.15 | 43.53 | 45.11 | 46.53 | 48.08 | 49.56 | 51.29 | 52.67 | 54.22 | 55.64 | 56.92
85 | Nummitatti, tinasuola, lanka 3 | 54.65 | 13.11 | 45.69 | 47.53 | 73.99 | 2.59 | 2.64 | 2.71 | 2.83 | 2.89 | 3.07 | 3.29 | 3.8 | 4.24 | 4.86 | 5.66 | 6.69 | 7.91 | 9.37 | 11.14 | 13.13 | 15.55 | 17.9 | 20.32 | 22.8 | 25.11 | 27.24 | 29.19 | 30.97 | 32.59 | 34.21 | 35.79 | 37.28 | 38.79 | 40.25 | 41.58 | 42.94 | 44.38 | 45.76 | 47.19 | 48.62 | 50.18 | 51.71 | 53.11
86 | Äikätatti, 3. jälkiliemi, aluna, lanka 2 | 61.22 | 3.43 | 29.25 | 29.45 | 83.31 | 3.9 | 4.38 | 4.98 | 5.64 | 6.42 | 7.45 | 8.7 | 10.17 | 11.7 | 13.31 | 15.2 | 17.03 | 18.96 | 20.9 | 22.72 | 24.31 | 25.87 | 27.27 | 28.74 | 30.06 | 31.23 | 32.49 | 33.55 | 34.61 | 35.64 | 36.55 | 37.69 | 38.61 | 39.7 | 40.67 | 41.77 | 42.67 | 43.87 | 45.08 | 46.23 | 47.28 | 48.36 | 49.57 | 50.76
87 | Äikätatti, 3. jälkiliemi, aluna, lanka 14 | 65.69 | 1.78 | 24 | 24.07 | 85.75 | 5.73 | 6.61 | 7.55 | 8.64 | 9.9 | 11.48 | 13.31 | 15.42 | 17.41 | 19.41 | 21.57 | 23.63 | 25.57 | 27.44 | 29.17 | 30.74 | 32.08 | 33.12 | 34.2 | 35.39 | 36.43 | 37.4 | 38.38 | 39.34 | 40.26 | 41.21 | 42.25 | 43.1 | 44.22 | 45.21 | 46.26 | 47.28 | 48.32 | 49.55 | 50.7 | 51.89 | 53.12 | 54.42 | 55.54
88 | Koivun sammal, aluna, lanka 3 | 52.32 | 11.43 | 33.91 | 35.79 | 71.37 | 1.92 | 2.06 | 2.28 | 2.62 | 2.95 | 3.39 | 4.06 | 4.99 | 5.95 | 6.97 | 8.07 | 9.27 | 10.37 | 11.59 | 12.69 | 13.79 | 15.05 | 16.35 | 17.96 | 19.78 | 21.53 | 23.31 | 25.05 | 26.68 | 28.32 | 29.96 | 31.6 | 33.22 | 34.82 | 36.29 | 37.77 | 39.1 | 40.6 | 42.05 | 43.45 | 44.73 | 45.91 | 47.2 | 48.35
89 | Tuomen lehdet, jälkivärjäys, aluna, lanka 6 | 55.35 | 7.67 | 42.16 | 42.85 | 79.69 | 1.89 | 1.94 | 2.04 | 2.25 | 2.4 | 2.65 | 2.91 | 3.52 | 4.17 | 5.27 | 7 | 9.19 | 11.46 | 13.81 | 15.87 | 17.61 | 19.03 | 20.3 | 21.66 | 22.99 | 24.3 | 25.68 | 27.17 | 28.83 | 30.51 | 32.61 | 34.74 | 36.85 | 39.16 | 41.01 | 43.01 | 45.05 | 47.26 | 49.52 | 51.54 | 53.25 | 54.92 | 56.34 | 57.65
90 | Tuomen lehdet, jälkivärjäys, aluna, lanka 14 | 66.99 | 5.68 | 35.82 | 36.27 | 80.98 | 2.94 | 3.23 | 3.71 | 4.52 | 5.65 | 7.22 | 8.9 | 10.6 | 12.18 | 14.13 | 16.67 | 19.52 | 22.22 | 25.17 | 27.65 | 29.66 | 31.4 | 32.88 | 34.82 | 36.69 | 38.27 | 40.04 | 41.92 | 43.72 | 45.62 | 47.68 | 49.78 | 51.8 | 53.91 | 55.45 | 57.02 | 58.51 | 60.05 | 61.77 | 63.25 | 64.44 | 65.46 | 66.37 | 67.34
91 | Tuomen lehdet, jälkivärjäys, aluna, lanka 3 | 65.43 | 6.16 | 32.93 | 33.5 | 79.4 | 3.18 | 3.55 | 4.13 | 5.06 | 6.26 | 7.84 | 9.48 | 11.03 | 12.61 | 14.44 | 16.77 | 19.28 | 21.71 | 24.13 | 26.26 | 28.13 | 29.77 | 31.05 | 32.68 | 34.36 | 35.87 | 37.52 | 39.26 | 41.06 | 42.98 | 45.16 | 47.38 | 49.37 | 51.53 | 53.27 | 54.94 | 56.68 | 58.34 | 59.85 | 61.45 | 62.67 | 63.89 | 64.95 | 65.92
92 | Tuomen lehdet, jälkivärjäys, aluna, lanka 5 | 63.12 | 6.22 | 37.83 | 38.34 | 80.67 | 2.5 | 2.72 | 3.09 | 3.69 | 4.45 | 5.37 | 6.38 | 7.56 | 8.83 | 10.57 | 13 | 15.68 | 18.43 | 21.02 | 23.37 | 25.34 | 27.02 | 28.3 | 29.88 | 31.56 | 33.08 | 34.73 | 36.41 | 38.22 | 40.17 | 42.3 | 44.51 | 46.62 | 48.74 | 50.53 | 52.26 | 53.92 | 55.83 | 57.61 | 59.22 | 60.6 | 61.83 | 63.05 | 64.09
93 | Äikätatti, vanhat sienet, aluna, lanka 3 | 52.59 | 5.94 | 35.4 | 35.9 | 80.48 | 2.08 | 2.1 | 2.2 | 2.42 | 2.64 | 3.06 | 3.54 | 4.38 | 5.26 | 6.37 | 7.7 | 9.25 | 10.84 | 12.62 | 14.24 | 15.71 | 17.03 | 18.29 | 19.63 | 20.91 | 22.07 | 23.25 | 24.37 | 25.43 | 26.61 | 27.7 | 28.83 | 30.15 | 31.58 | 32.98 | 34.5 | 36.08 | 37.6 | 39.47 | 41.18 | 42.89 | 44.59 | 46.28 | 48.05
94 | Äikätatti, vanhat sienet, aluna, lanka 13 | 57.2 | 3.06 | 26.86 | 27.04 | 83.49 | 2.69 | 2.88 | 3.29 | 3.98 | 4.97 | 6.28 | 7.54 | 8.88 | 10.23 | 11.65 | 13.31 | 15.01 | 16.67 | 18.29 | 19.82 | 21.17 | 22.48 | 23.36 | 24.3 | 25.41 | 26.36 | 27.29 | 28.2 | 29.12 | 30.06 | 31.01 | 32.06 | 32.97 | 34.28 | 35.28 | 36.52 | 37.67 | 39 | 40.25 | 41.64 | 43.03 | 44.38 | 45.83 | 47.11
95 | Äikätatti, vanhat sienet, aluna, lanka 10 | 55.42 | 5.9 | 38.86 | 39.31 | 81.36 | 2.14 | 2.18 | 2.29 | 2.48 | 2.69 | 3.09 | 3.64 | 4.5 | 5.42 | 6.57 | 8.06 | 9.77 | 11.62 | 13.64 | 15.74 | 17.65 | 19.58 | 20.94 | 22.23 | 23.64 | 25.06 | 26.34 | 27.6 | 28.73 | 30.07 | 31.33 | 32.76 | 33.97 | 35.54 | 36.99 | 38.6 | 40.09 | 41.65 | 43.29 | 45.06 | 46.73 | 48.48 | 50.1 | 51.56
96 | Pylväshaapa, kesän siemennorkot, lanka 1 | 40.46 | 3.35 | 25.99 | 26.2 | 82.65 | 1.68 | 1.65 | 1.64 | 1.7 | 1.78 | 1.98 | 2.24 | 2.82 | 3.37 | 4.11 | 4.98 | 5.99 | 6.91 | 7.88 | 8.72 | 9.4 | 10.12 | 10.62 | 11.19 | 11.78 | 12.16 | 12.47 | 12.84 | 13.22 | 13.68 | 14.34 | 15.18 | 16.29 | 17.86 | 19.68 | 21.99 | 24.43 | 26.95 | 29.64 | 32.2 | 34.59 | 36.86 | 38.94 | 40.92
97 | Pylväshaapa, kesän siemennorkot, jälkiliemi, lanka 1 | 47.2 | 1.94 | 29.02 | 29.08 | 86.17 | 1.79 | 1.84 | 1.93 | 2.06 | 2.22 | 2.53 | 3.02 | 3.8 | 4.66 | 5.74 | 7.04 | 8.52 | 9.96 | 11.31 | 12.57 | 13.65 | 14.66 | 15.36 | 15.98 | 16.61 | 17.13 | 17.46 | 17.86 | 18.32 | 18.81 | 19.52 | 20.61 | 21.83 | 23.69 | 25.81 | 28.47 | 31.31 | 34.31 | 37.18 | 40.03 | 42.58 | 45.05 | 47.34 | 49.3
98 | Nuoren haavan lehdet, kuparivihtrilli, lanka 3 | 37.39 | 6.42 | 24.93 | 25.74 | 75.56 | 1.6 | 1.58 | 1.6 | 1.68 | 1.74 | 1.9 | 2.08 | 2.51 | 2.95 | 3.5 | 4.14 | 4.87 | 5.44 | 6.08 | 6.58 | 7.07 | 7.68 | 8.24 | 8.89 | 9.61 | 10.34 | 11.05 | 11.7 | 12.25 | 12.8 | 13.49 | 14.2 | 14.81 | 15.44 | 15.95 | 16.46 | 16.84 | 17.22 | 17.63 | 17.95 | 18.23 | 18.54 | 18.84 | 19.15
99 | Siperian hernepuu, kypsät siemenpalot, aluna, lanka 8 | 47.69 | 13.38 | 29.03 | 31.96 | 65.25 | 2.27 | 2.52 | 2.81 | 3.21 | 3.6 | 3.99 | 4.49 | 5.15 | 5.71 | 6.37 | 7 | 7.78 | 8.35 | 9.13 | 9.88 | 10.73 | 11.72 | 12.81 | 14.09 | 15.56 | 17.11 | 18.63 | 20.3 | 21.9 | 23.42 | 25.17 | 26.82 | 28.44 | 30.24 | 31.82 | 33.54 | 35.08 | 36.67 | 38.4 | 40.09 | 41.64 | 43.27 | 44.86 | 46.38
100 | Siperian hernepuu, kypsät siemenpalot, aluna, lanka 3 | 66.57 | 7.76 | 26.68 | 27.79 | 73.78 | 5.2 | 6.27 | 7.5 | 8.88 | 10.39 | 12.12 | 13.86 | 15.74 | 17.4 | 19.01 | 20.66 | 22.26 | 23.77 | 25.2 | 26.82 | 28.44 | 30.3 | 31.85 | 33.67 | 35.67 | 37.7 | 39.63 | 41.5 | 43.35 | 45.14 | 46.86 | 48.59 | 50.04 | 51.59 | 52.97 | 54.31 | 55.37 | 56.63 | 57.71 | 58.91 | 59.9 | 60.88 | 61.91 | 62.75
101 | Männyn kuori, vähän laho, aluna, lanka 3 | 53.01 | 11.26 | 33.39 | 35.24 | 71.37 | 2.07 | 2.25 | 2.5 | 2.88 | 3.3 | 3.86 | 4.56 | 5.52 | 6.4 | 7.41 | 8.48 | 9.69 | 10.81 | 12.06 | 13.29 | 14.51 | 15.86 | 17.18 | 18.72 | 20.36 | 22 | 23.68 | 25.41 | 27.14 | 28.84 | 30.71 | 32.49 | 34.22 | 36.08 | 37.65 | 39.34 | 40.9 | 42.6 | 44.34 | 46.02 | 47.64 | 49.15 | 50.66 | 52.15
102 | Pähkinäpensaan urvut, aluna ja viinikivi, lanka 14 | 47.74 | 15.84 | 32.34 | 36.01 | 63.91 | 1.54 | 1.5 | 1.51 | 1.65 | 1.92 | 2.5 | 3.33 | 4.3 | 5.07 | 5.75 | 6.38 | 7.01 | 7.6 | 8.32 | 9.1 | 9.99 | 11.17 | 12.39 | 13.85 | 15.41 | 17.02 | 18.66 | 20.34 | 22.08 | 23.96 | 26.21 | 28.52 | 30.92 | 33.47 | 36.11 | 38.73 | 41.46 | 44.23 | 46.92 | 49.51 | 51.89 | 54.09 | 56.29 | 58.2
103 | Pähkinäpensaan urvut, aluna ja viinikivi, lanka 1 | 40.14 | 18.78 | 33.6 | 38.49 | 60.8 | 1.63 | 1.59 | 1.57 | 1.6 | 1.66 | 1.78 | 1.97 | 2.4 | 2.67 | 3 | 3.35 | 3.74 | 4.11 | 4.59 | 5.14 | 5.79 | 6.71 | 7.64 | 8.75 | 10 | 11.38 | 12.76 | 14.22 | 15.87 | 17.67 | 19.71 | 21.9 | 24.17 | 26.59 | 29.07 | 31.65 | 34.13 | 36.79 | 39.4 | 41.99 | 44.32 | 46.63 | 48.9 | 51.05
104 | Kiventiera, värjäys sammalen seassa, lanka 8 | 46.57 | 12.34 | 33.03 | 35.26 | 69.51 | 1.74 | 1.79 | 1.9 | 2.09 | 2.3 | 2.62 | 2.97 | 3.6 | 4.19 | 4.91 | 5.67 | 6.54 | 7.34 | 8.26 | 9.21 | 10.13 | 11.22 | 12.24 | 13.5 | 14.94 | 16.41 | 17.86 | 19.36 | 20.87 | 22.41 | 23.92 | 25.48 | 26.85 | 28.47 | 29.76 | 31.27 | 32.57 | 34.05 | 35.44 | 37.07 | 38.35 | 39.9 | 41.33 | 42.73
105 | Gladiuluksen sipulin kuoret, rusehtava, lanka 14 | 54.55 | 10.84 | 35.17 | 36.8 | 72.88 | 1.67 | 1.61 | 1.62 | 1.74 | 1.97 | 2.48 | 3.32 | 4.58 | 5.95 | 7.52 | 9.31 | 10.98 | 12.49 | 13.8 | 15.06 | 16.17 | 17.39 | 18.51 | 19.95 | 21.41 | 22.92 | 24.61 | 26.59 | 28.45 | 30.46 | 32.7 | 35.04 | 37.12 | 39.72 | 41.85 | 44.12 | 46.09 | 48.24 | 50.08 | 52.04 | 53.75 | 55.39 | 56.99 | 58.42
106 | Gladiuluksen sipulin kuoret, punertava, lanka 14 | 65.4 | 10.8 | 25.66 | 27.84 | 67.18 | 4.25 | 4.54 | 5.1 | 6.24 | 8.28 | 11.43 | 14.31 | 16.34 | 17.58 | 18.63 | 19.82 | 21.12 | 22.25 | 23.57 | 24.92 | 26.26 | 27.78 | 29.27 | 31.17 | 33.36 | 35.63 | 37.97 | 40.3 | 42.54 | 44.68 | 46.88 | 49.03 | 50.82 | 52.92 | 54.67 | 56.44 | 57.96 | 59.46 | 60.91 | 62.31 | 63.55 | 64.63 | 65.86 | 66.96
107 | Gladiuluksen sipulin kuoret, vihertävä, lanka 14 | 60.94 | 6.44 | 29.62 | 30.31 | 77.74 | 1.53 | 1.44 | 1.47 | 1.78 | 2.65 | 4.53 | 7.11 | 9.69 | 11.85 | 13.64 | 15.29 | 16.85 | 18.19 | 19.82 | 21.48 | 23.04 | 24.55 | 26.03 | 27.56 | 29.05 | 30.52 | 32.01 | 33.56 | 35.11 | 36.59 | 38.15 | 39.62 | 41.17 | 42.6 | 44.05 | 45.37 | 46.67 | 48.11 | 49.76 | 51.27 | 52.59 | 53.96 | 55.37 | 56.71
108 | Gladioluksen sipulin kuoret, lanka 5 | 52.12 | 11.05 | 35.23 | 36.93 | 72.59 | 1.99 | 2.11 | 2.29 | 2.59 | 2.92 | 3.37 | 3.88 | 4.64 | 5.42 | 6.41 | 7.52 | 8.75 | 9.98 | 11.31 | 12.64 | 13.95 | 15.32 | 16.61 | 18.06 | 19.59 | 21.13 | 22.74 | 24.47 | 26.18 | 27.84 | 29.57 | 31.39 | 33.13 | 35.09 | 36.99 | 38.93 | 40.88 | 42.79 | 44.76 | 46.68 | 48.49 | 50.27 | 51.91 | 53.57
109 | Gladioluksen sipulin kuoret, kellertävä, lanka 1 | 49.71 | 9.42 | 31.24 | 32.63 | 73.22 | 1.36 | 1.29 | 1.27 | 1.36 | 1.65 | 2.32 | 3.34 | 4.55 | 5.67 | 6.7 | 7.73 | 8.74 | 9.71 | 10.78 | 11.78 | 12.82 | 13.93 | 15.1 | 16.48 | 17.79 | 19.06 | 20.48 | 21.79 | 23.07 | 24.45 | 25.78 | 27.26 | 28.63 | 30.25 | 31.43 | 32.79 | 34.09 | 35.54 | 37.22 | 38.75 | 40.19 | 41.54 | 42.87 | 44.45
110 | Gladioluksen sipulin kuoret, punertava, lanka 1 | 39.88 | 18.77 | 29.37 | 34.85 | 57.42 | 1.66 | 1.67 | 1.74 | 1.87 | 2.04 | 2.33 | 2.65 | 3.08 | 3.34 | 3.63 | 3.95 | 4.33 | 4.64 | 5.03 | 5.47 | 5.97 | 6.71 | 7.48 | 8.44 | 9.66 | 11 | 12.45 | 13.95 | 15.57 | 17.38 | 19.4 | 21.55 | 23.67 | 25.96 | 28.18 | 30.45 | 32.74 | 35.01 | 37.31 | 39.5 | 41.73 | 43.85 | 45.97 | 47.95
111 | Gladioluksen (itämättömät sipulit) sipulinkuoret, lanka 1 | 50.12 | 10.34 | 49.81 | 50.87 | 78.27 | 1.58 | 1.5 | 1.44 | 1.41 | 1.3 | 1.15 | 1.04 | 1.26 | 1.49 | 2.1 | 3.28 | 5.01 | 6.94 | 8.74 | 10.42 | 11.99 | 13.66 | 15.15 | 16.72 | 18.36 | 19.94 | 21.52 | 23.14 | 24.72 | 26.27 | 27.88 | 29.57 | 31.24 | 32.89 | 34.28 | 35.4 | 36.83 | 38.47 | 40.21 | 41.89 | 43.44 | 44.86 | 46.22 | 47.52
112 | Gladioluksen (itämättömät sipulit) sipulinkuoret, lanka 3 | 60.67 | 6.9 | 42.02 | 42.58 | 80.68 | 1.65 | 1.57 | 1.52 | 1.48 | 1.43 | 1.7 | 2.65 | 4.39 | 6.23 | 8.24 | 10.58 | 13.12 | 15.33 | 17.45 | 19.54 | 21.39 | 23.3 | 25.06 | 27.06 | 29.07 | 30.9 | 32.72 | 34.6 | 36.29 | 37.83 | 39.53 | 41.15 | 42.65 | 44.28 | 45.1 | 46.13 | 47.41 | 49.29 | 51.2 | 53 | 54.57 | 55.93 | 57.2 | 58.52
113 | Gladioluksen (itämättömät sipulit) sipulinkuoret, lanka 2 | 47.47 | 9.94 | 43.25 | 44.38 | 77.06 | 1.5 | 1.43 | 1.39 | 1.33 | 1.22 | 1.1 | 1.1 | 1.5 | 1.96 | 2.75 | 3.93 | 5.41 | 6.87 | 8.29 | 9.6 | 10.83 | 12.17 | 13.41 | 14.73 | 16.1 | 17.41 | 18.81 | 20.18 | 21.58 | 22.97 | 24.43 | 25.96 | 27.64 | 29.23 | 30.4 | 31.43 | 32.98 | 35.2 | 37.58 | 39.73 | 41.74 | 43.69 | 45.47 | 47.24
114 | Mustikka, tuoreet marjat, aluna + rauta, lanka 6 | 21.65 | 5.83 | 10.21 | 11.76 | 60.3 | 1.44 | 1.43 | 1.46 | 1.5 | 1.53 | 1.53 | 1.52 | 1.74 | 1.85 | 2.03 | 2.15 | 2.35 | 2.37 | 2.6 | 2.69 | 2.74 | 2.87 | 2.93 | 3.04 | 3.22 | 3.33 | 3.44 | 3.65 | 3.88 | 4.21 | 4.65 | 5.06 | 5.53 | 6.04 | 6.62 | 7.26 | 7.99 | 8.7 | 9.74 | 10.74 | 11.96 | 13.38 | 14.85 | 16.83
115 | Mustikka, tuoreet marjat, aluna + rauta, lanka 14 | 41.92 | 8.87 | 20.3 | 22.15 | 66.39 | 1.95 | 2.08 | 2.27 | 2.58 | 2.99 | 3.54 | 4.19 | 5 | 5.62 | 6.23 | 6.79 | 7.4 | 7.83 | 8.39 | 8.9 | 9.38 | 10.01 | 10.52 | 11.16 | 11.88 | 12.55 | 13.24 | 14.04 | 14.95 | 16.07 | 17.34 | 18.67 | 19.98 | 21.43 | 22.79 | 24.37 | 25.92 | 27.46 | 29.24 | 31.18 | 32.96 | 35.11 | 37.28 | 39.51
116 | Mustikka, tuoreet marjat, aluna, lanka 6 | 32.31 | 12.94 | 18.41 | 22.5 | 54.91 | 1.64 | 1.69 | 1.78 | 1.91 | 2.06 | 2.26 | 2.42 | 2.79 | 3.05 | 3.37 | 3.63 | 3.94 | 4.14 | 4.46 | 4.7 | 4.95 | 5.32 | 5.62 | 5.96 | 6.39 | 6.81 | 7.28 | 7.87 | 8.63 | 9.64 | 11.03 | 12.64 | 14.47 | 16.58 | 18.86 | 21.48 | 24.12 | 26.82 | 29.62 | 32.3 | 34.92 | 37.35 | 39.8 | 42.26
117 | Mustikka, tuoreet marjat, aluna, lanka 14 | 41.04 | 12.73 | 19.4 | 23.21 | 56.72 | 1.99 | 2.18 | 2.44 | 2.83 | 3.29 | 3.86 | 4.42 | 5.1 | 5.62 | 6.12 | 6.6 | 7.02 | 7.39 | 7.73 | 8.12 | 8.53 | 9.12 | 9.56 | 10.07 | 10.75 | 11.46 | 12.25 | 13.19 | 14.33 | 15.75 | 17.48 | 19.56 | 21.79 | 24.19 | 26.78 | 29.4 | 31.98 | 34.54 | 36.81 | 39.24 | 41.39 | 43.42 | 45.36 | 47.09
118 | Venäläinen tee, 2. jälkivärjäys, lanka 1 | 34.87 | 15.99 | 32.21 | 35.96 | 63.6 | 1.54 | 1.48 | 1.42 | 1.41 | 1.35 | 1.27 | 1.22 | 1.45 | 1.62 | 1.94 | 2.26 | 2.68 | 3.04 | 3.51 | 4 | 4.52 | 5.24 | 5.87 | 6.59 | 7.5 | 8.44 | 9.4 | 10.53 | 11.7 | 12.98 | 14.44 | 16.06 | 17.67 | 19.55 | 21.24 | 23.29 | 25.21 | 27.38 | 29.51 | 31.63 | 33.53 | 35.55 | 37.48 | 39.34
119 | Mahoniapensaan marjat, lanka 1 | 31.45 | 10.9 | 14.49 | 18.13 | 53.05 | 1.56 | 1.57 | 1.65 | 1.8 | 2.04 | 2.4 | 2.78 | 3.23 | 3.52 | 3.8 | 4.06 | 4.34 | 4.52 | 4.79 | 5 | 5.15 | 5.37 | 5.48 | 5.68 | 6.03 | 6.39 | 6.82 | 7.39 | 8.07 | 8.93 | 10.02 | 11.26 | 12.59 | 14.24 | 16.02 | 18.28 | 20.49 | 23.08 | 25.45 | 27.97 | 30.13 | 32.2 | 34.2 | 36.05
120 | Mahoniapensaan marjat, lanka 3 | 50.69 | 10.76 | 23.46 | 25.81 | 65.36 | 1.63 | 1.8 | 2.29 | 3.12 | 4.15 | 5.6 | 7.02 | 8.02 | 8.7 | 9.34 | 10.13 | 10.94 | 11.74 | 12.47 | 13.45 | 14.42 | 15.38 | 16.18 | 16.99 | 17.9 | 18.93 | 20.06 | 21.35 | 22.85 | 24.67 | 26.66 | 28.88 | 31.03 | 33.5 | 35.75 | 38.44 | 40.74 | 43.22 | 45.26 | 47.26 | 48.99 | 50.57 | 52.19 | 53.53
121 | Mahoniapensaan marjat, lanka 14 | 35.76 | 9.32 | 15.08 | 17.73 | 58.28 | 1.54 | 1.58 | 1.75 | 2.05 | 2.47 | 3.02 | 3.61 | 4.26 | 4.67 | 5.08 | 5.46 | 5.85 | 6.15 | 6.53 | 6.81 | 7.01 | 7.27 | 7.45 | 7.74 | 8.11 | 8.5 | 8.96 | 9.54 | 10.24 | 11.14 | 12.3 | 13.62 | 15.12 | 16.84 | 18.75 | 21.06 | 23.35 | 26 | 28.63 | 31.11 | 33.48 | 35.67 | 37.74 | 39.8
122 | Mahoniapensaan marjat, lanka 13 | 41.76 | 10.5 | 19.3 | 21.98 | 61.44 | 1.54 | 1.59 | 1.83 | 2.31 | 2.93 | 3.86 | 4.72 | 5.44 | 5.9 | 6.34 | 6.85 | 7.39 | 7.85 | 8.4 | 8.96 | 9.44 | 9.93 | 10.32 | 10.84 | 11.42 | 12 | 12.7 | 13.6 | 14.63 | 15.9 | 17.49 | 19.23 | 21.03 | 23.17 | 25.48 | 28.08 | 30.55 | 33.16 | 35.48 | 37.74 | 39.6 | 41.43 | 43.2 | 44.72
123 | Ruusunmarja, aluna, lanka 3 | 65.25 | 6.15 | 30.1 | 30.72 | 78.46 | 2.93 | 3.21 | 3.62 | 4.34 | 5.39 | 7.06 | 9.36 | 11.9 | 14.31 | 16.41 | 18.51 | 20.33 | 22.2 | 23.71 | 25.54 | 27.38 | 29.26 | 30.87 | 32.56 | 34.31 | 36.06 | 37.8 | 39.44 | 41.08 | 42.64 | 44.29 | 45.97 | 47.51 | 49.09 | 50.26 | 51.71 | 52.94 | 54.56 | 55.89 | 57.12 | 58.3 | 59.45 | 60.53 | 61.36
124 | Ruusunmarja, aluna, lanka 14 | 53.02 | 8.54 | 29.56 | 30.76 | 73.88 | 1.93 | 1.97 | 2.07 | 2.27 | 2.56 | 3.21 | 4.28 | 5.85 | 7.4 | 8.82 | 10.14 | 11.34 | 12.46 | 13.49 | 14.62 | 15.72 | 16.93 | 17.98 | 19.21 | 20.55 | 21.89 | 23.17 | 24.57 | 25.95 | 27.45 | 29.02 | 30.71 | 32.28 | 34.06 | 35.65 | 37.35 | 39.09 | 41 | 42.75 | 44.71 | 46.44 | 48.29 | 50.16 | 51.72
125 | Pihlajan marjat ja lehdet, jälkiliemi, aluna, lanka 3 | 62.09 | 11.1 | 30.88 | 32.82 | 70.24 | 1.94 | 2.38 | 3.03 | 3.85 | 4.97 | 6.73 | 8.83 | 10.77 | 12.28 | 13.7 | 15.21 | 16.64 | 17.82 | 19.25 | 20.68 | 22.09 | 23.71 | 25.48 | 27.7 | 29.81 | 31.8 | 33.87 | 35.89 | 38 | 40.27 | 42.66 | 44.88 | 47.22 | 49.36 | 51.44 | 53.26 | 55.09 | 56.73 | 58.43 | 60 | 61.38 | 62.54 | 63.71 | 64.85
126 | Pihlajan marjat ja lehdet, jälkiliemi, aluna, lanka 5 | 50.31 | 14.71 | 31.62 | 34.88 | 65.05 | 1.77 | 1.86 | 2.02 | 2.32 | 2.72 | 3.4 | 4.24 | 5.2 | 5.98 | 6.8 | 7.7 | 8.64 | 9.4 | 10.32 | 11.25 | 12.16 | 13.29 | 14.42 | 15.86 | 17.42 | 18.94 | 20.57 | 22.3 | 24.15 | 26.28 | 28.78 | 31.38 | 33.9 | 36.69 | 39.03 | 41.73 | 43.94 | 46.46 | 48.7 | 51.08 | 53.02 | 55.02 | 56.78 | 58.56
127 | Tuomen marjat, aluna, lanka 14 | 37.62 | 1.89 | 22.85 | 22.93 | 85.27 | 1.54 | 1.5 | 1.49 | 1.56 | 1.65 | 1.82 | 2.03 | 2.53 | 3.12 | 3.87 | 4.72 | 5.6 | 6.41 | 7.17 | 7.81 | 8.35 | 8.89 | 9.27 | 9.65 | 10.07 | 10.37 | 10.64 | 10.89 | 11.15 | 11.51 | 12.03 | 12.62 | 13.27 | 14.15 | 15.22 | 16.92 | 18.95 | 21.59 | 24.63 | 27.98 | 31.32 | 34.73 | 37.83 | 40.59
128 | Tuomen marjat, aluna, lanka 15 | 41.43 | 1.35 | 19.62 | 19.66 | 86.05 | 2.87 | 3.02 | 3.13 | 3.28 | 3.46 | 3.74 | 4.01 | 4.38 | 4.92 | 5.77 | 6.86 | 7.94 | 8.82 | 9.56 | 10.15 | 10.62 | 11.08 | 11.41 | 11.77 | 12.21 | 12.58 | 12.96 | 13.37 | 13.75 | 14.16 | 14.56 | 15.02 | 15.47 | 16.08 | 16.73 | 17.44 | 18.33 | 19.37 | 20.45 | 21.89 | 23.21 | 24.83 | 26.46 | 28.12
129 | Ruusun marja, aluna, lanka 1 | 55.95 | 9.23 | 32.5 | 33.78 | 74.15 | 1.78 | 1.75 | 1.78 | 1.91 | 2.14 | 2.8 | 3.96 | 5.76 | 7.65 | 9.43 | 11.08 | 12.62 | 13.88 | 15.07 | 16.32 | 17.63 | 19.04 | 20.26 | 21.62 | 23.15 | 24.72 | 26.29 | 27.92 | 29.64 | 31.43 | 33.31 | 35.37 | 37.25 | 39.23 | 41.07 | 42.93 | 44.69 | 46.46 | 48.13 | 49.87 | 51.42 | 53.05 | 54.49 | 55.77
130 | Ruusun marja, aluna, lanka 2 | 52.31 | 8.52 | 26.53 | 27.86 | 72.19 | 1.67 | 1.66 | 1.71 | 1.89 | 2.27 | 3.09 | 4.39 | 6.22 | 8.01 | 9.56 | 10.91 | 12.05 | 13.04 | 13.91 | 14.76 | 15.66 | 16.65 | 17.57 | 18.56 | 19.6 | 20.79 | 21.99 | 23.24 | 24.56 | 26.15 | 27.91 | 29.78 | 31.66 | 33.59 | 35.56 | 37.71 | 39.76 | 41.95 | 44.21 | 46.51 | 48.72 | 50.86 | 53.32 | 55.52
131 | Pehmenneet punasipulit kuorineen, aluna, harmaa lanka, lanka 9 | 51.54 | 1.26 | 23.96 | 23.99 | 86.98 | 3.69 | 3.91 | 4.18 | 4.56 | 5.05 | 5.63 | 6.17 | 6.87 | 7.68 | 8.97 | 10.84 | 12.73 | 14.25 | 15.43 | 16.39 | 17.22 | 17.97 | 18.57 | 19.28 | 19.99 | 20.59 | 21.22 | 21.78 | 22.35 | 23 | 23.61 | 24.35 | 25.19 | 26.09 | 27.02 | 28.01 | 28.89 | 29.86 | 30.82 | 31.78 | 32.67 | 33.5 | 34.39 | 35.32
132 | Vadelman marjat, lanka 1 | 49.3 | 9.4 | 26.43 | 28.05 | 70.41 | 1.97 | 1.96 | 2.02 | 2.2 | 2.52 | 3.17 | 4.13 | 5.45 | 6.65 | 7.84 | 8.97 | 10.07 | 10.99 | 11.94 | 12.85 | 13.65 | 14.5 | 15.19 | 15.97 | 16.88 | 17.81 | 18.86 | 20.16 | 21.56 | 23.16 | 25.01 | 27.02 | 29.03 | 31.26 | 33.44 | 35.54 | 37.67 | 39.76 | 41.89 | 44.16 | 46.21 | 48.43 | 50.5 | 52.54
133 | Vadelman marjat, lanka 2 | 49.32 | 7.85 | 18.46 | 20.06 | 66.97 | 2.09 | 2.16 | 2.36 | 2.81 | 3.52 | 4.74 | 6.3 | 8.02 | 9.45 | 10.64 | 11.59 | 12.45 | 13.03 | 13.62 | 14.17 | 14.67 | 15.21 | 15.61 | 16.14 | 16.84 | 17.6 | 18.42 | 19.54 | 20.66 | 22.01 | 23.54 | 25.32 | 27.03 | 29.05 | 30.84 | 33.02 | 35.16 | 37.3 | 39.61 | 41.96 | 44.21 | 46.66 | 49 | 51.34
134 | Vadelman marjat, lanka 3 | 62.68 | 6.71 | 25.94 | 26.79 | 75.51 | 2.77 | 2.96 | 3.44 | 4.41 | 5.82 | 7.88 | 10.27 | 12.55 | 14.6 | 16.34 | 18.19 | 19.63 | 21.24 | 22.53 | 23.95 | 25.46 | 26.88 | 28.06 | 29.34 | 30.64 | 32.04 | 33.52 | 34.89 | 36.52 | 38.3 | 40.23 | 42.33 | 44.23 | 46.17 | 47.95 | 49.74 | 51.15 | 52.88 | 54.44 | 56 | 57.48 | 58.91 | 60.35 | 61.57
135 | Puolukka, viinikivi, lanka 4 | 56.24 | 11.94 | 25.61 | 28.26 | 65.01 | 2.85 | 3.21 | 3.75 | 4.54 | 5.59 | 7.03 | 8.47 | 9.87 | 10.96 | 11.95 | 13.01 | 13.95 | 14.85 | 15.62 | 16.69 | 17.81 | 19.14 | 20.14 | 21.31 | 22.79 | 24.39 | 25.93 | 27.81 | 29.7 | 31.91 | 34.38 | 36.89 | 39.16 | 41.62 | 43.66 | 45.8 | 47.69 | 49.55 | 51.14 | 53.01 | 54.47 | 56.21 | 57.68 | 58.81
136 | Puolukka, viinikivi, lanka 13 | 46.1 | 15.45 | 24.88 | 29.29 | 58.16 | 2.12 | 2.19 | 2.39 | 2.76 | 3.31 | 4.12 | 4.93 | 5.72 | 6.28 | 6.84 | 7.39 | 7.96 | 8.46 | 9.04 | 9.63 | 10.28 | 11.09 | 11.89 | 12.8 | 13.79 | 14.91 | 16.12 | 17.56 | 19.25 | 21.23 | 23.73 | 26.53 | 29.44 | 32.37 | 35.3 | 38.07 | 40.71 | 43.28 | 45.73 | 48.23 | 50.58 | 52.77 | 55.12 | 57.19
137 | Puolukka, viinikivi, lanka 2 | 39.37 | 15.55 | 26.04 | 30.33 | 59.15 | 1.62 | 1.67 | 1.76 | 1.95 | 2.17 | 2.5 | 2.83 | 3.3 | 3.66 | 4.06 | 4.46 | 4.91 | 5.26 | 5.75 | 6.19 | 6.69 | 7.33 | 8.02 | 8.83 | 9.69 | 10.67 | 11.68 | 12.82 | 14.11 | 15.68 | 17.62 | 19.72 | 21.94 | 24.17 | 26.3 | 28.51 | 30.48 | 32.65 | 34.71 | 36.97 | 39.09 | 41.06 | 42.95 | 44.95
138 | Karviaismarja, aluna, lanka 2 | 44.92 | 16.09 | 25.12 | 29.83 | 57.35 | 2.15 | 2.37 | 2.64 | 3.03 | 3.46 | 3.98 | 4.5 | 5.17 | 5.69 | 6.21 | 6.77 | 7.36 | 7.92 | 8.53 | 9.15 | 9.77 | 10.52 | 11.13 | 11.85 | 12.74 | 13.76 | 14.88 | 16.36 | 18.09 | 20.24 | 22.75 | 25.76 | 28.85 | 32.21 | 35.28 | 38.46 | 41.28 | 44.12 | 46.86 | 49.44 | 51.79 | 54.14 | 56.36 | 58.37
139 | Karviaismarja, aluna, lanka 10 | 59.92 | 11.24 | 25.46 | 27.83 | 66.18 | 3.51 | 4.11 | 4.8 | 5.73 | 6.9 | 8.6 | 10.36 | 12.01 | 13.27 | 14.4 | 15.62 | 16.87 | 18.02 | 19.06 | 20.44 | 21.76 | 22.98 | 23.9 | 25.01 | 26.45 | 28 | 29.65 | 31.61 | 33.7 | 36.14 | 38.89 | 41.94 | 44.75 | 47.59 | 50.13 | 52.4 | 54.37 | 56.28 | 57.97 | 59.64 | 60.98 | 62.49 | 63.85 | 64.92
140 | Konnamarja, lehdet ja varsi, lanka 2 | 58.03 | 5.98 | 29.96 | 30.55 | 78.7 | 1.61 | 1.72 | 1.95 | 2.32 | 2.78 | 3.66 | 5.15 | 7.27 | 9.51 | 11.55 | 13.43 | 15.11 | 16.42 | 17.71 | 19.15 | 20.5 | 21.9 | 23.06 | 24.34 | 25.76 | 27.18 | 28.59 | 30 | 31.42 | 32.82 | 34.19 | 35.56 | 36.72 | 38.09 | 39.16 | 40.37 | 41.35 | 42.61 | 43.85 | 45.28 | 46.9 | 48.62 | 50.28 | 51.73
141 | Mustikka, tuoreista marjoista, lanka 1 | 27.49 | 6.65 | 11.76 | 13.51 | 60.53 | 1.65 | 1.63 | 1.64 | 1.72 | 1.81 | 2 | 2.22 | 2.62 | 2.86 | 3.13 | 3.35 | 3.66 | 3.81 | 4.12 | 4.33 | 4.48 | 4.66 | 4.71 | 4.77 | 4.89 | 4.97 | 5.05 | 5.26 | 5.57 | 6.06 | 6.79 | 7.67 | 8.69 | 10.08 | 11.8 | 14.15 | 16.83 | 20.06 | 23.58 | 27.39 | 31.04 | 34.81 | 38.26 | 41.63
142 | Mustikka, tuoreista marjoista, lanka 14 | 36.62 | 9.67 | 17.49 | 19.99 | 61.06 | 1.74 | 1.77 | 1.87 | 2.1 | 2.39 | 2.82 | 3.34 | 3.96 | 4.42 | 4.88 | 5.27 | 5.73 | 6.03 | 6.46 | 6.82 | 7.16 | 7.58 | 7.89 | 8.24 | 8.67 | 9.05 | 9.46 | 10.01 | 10.72 | 11.71 | 13.01 | 14.52 | 16.12 | 18.11 | 20.37 | 23.14 | 26.13 | 29.34 | 32.74 | 36.2 | 39.41 | 42.63 | 45.52 | 48.22
143 | Mustikka, tuoreista marjoista, lanka 3 | 48.79 | 11.29 | 23.14 | 25.74 | 64 | 2 | 2.2 | 2.52 | 3.02 | 3.71 | 4.67 | 5.79 | 6.91 | 7.8 | 8.6 | 9.39 | 10.16 | 10.8 | 11.55 | 12.21 | 12.93 | 13.72 | 14.57 | 15.5 | 16.39 | 17.29 | 18.31 | 19.53 | 20.95 | 22.62 | 24.67 | 26.89 | 29.22 | 31.88 | 34.55 | 37.52 | 40.37 | 43.16 | 46.03 | 48.54 | 50.83 | 52.95 | 54.87 | 56.63
144 | Mahoniapensaan marjojen 1. jälkiliemivärjäys, lanka 1 | 33.54 | 11.44 | 15.44 | 19.21 | 53.47 | 1.56 | 1.59 | 1.72 | 1.95 | 2.27 | 2.72 | 3.15 | 3.67 | 3.95 | 4.26 | 4.53 | 4.85 | 5.07 | 5.39 | 5.64 | 5.82 | 6.06 | 6.19 | 6.44 | 6.86 | 7.29 | 7.81 | 8.49 | 9.29 | 10.29 | 11.51 | 12.87 | 14.33 | 16.1 | 17.96 | 20.25 | 22.48 | 24.93 | 27.37 | 29.66 | 31.72 | 33.66 | 35.39 | 37.2
145 | Mahoniapensaan marjojen 1. jälkiliemivärjäys, lanka 14 | 36.77 | 10.67 | 16.77 | 19.88 | 57.55 | 1.56 | 1.63 | 1.84 | 2.19 | 2.64 | 3.19 | 3.75 | 4.34 | 4.67 | 5.05 | 5.4 | 5.83 | 6.11 | 6.54 | 6.88 | 7.17 | 7.52 | 7.74 | 8.04 | 8.51 | 9 | 9.55 | 10.27 | 11.12 | 12.17 | 13.53 | 15 | 16.61 | 18.47 | 20.5 | 22.89 | 25.32 | 27.79 | 30.32 | 32.77 | 34.95 | 37.06 | 39.1 | 40.91
146 | Mahoniapensaan 1. jälkiliemivärjäys, lanka 3 | 52.1 | 11.89 | 25.74 | 28.35 | 65.2 | 1.69 | 1.9 | 2.45 | 3.32 | 4.41 | 5.75 | 7.05 | 8.05 | 8.67 | 9.36 | 10.14 | 11.01 | 11.82 | 12.73 | 13.74 | 14.84 | 15.96 | 16.92 | 17.98 | 19.08 | 20.3 | 21.58 | 23.05 | 24.76 | 26.78 | 29 | 31.41 | 33.79 | 36.38 | 39 | 41.7 | 44.14 | 46.65 | 48.79 | 50.87 | 52.53 | 54.22 | 55.74 | 57.13
147 | Mahoniapensaan 1. jälkiliemivärjäys, lanka 5 | 36.88 | 11.11 | 17.21 | 20.49 | 57.16 | 1.55 | 1.6 | 1.79 | 2.12 | 2.56 | 3.11 | 3.68 | 4.26 | 4.62 | 5 | 5.36 | 5.77 | 6.08 | 6.48 | 6.82 | 7.12 | 7.46 | 7.7 | 8.03 | 8.51 | 9.03 | 9.63 | 10.41 | 11.3 | 12.4 | 13.75 | 15.28 | 16.89 | 18.79 | 20.84 | 23.18 | 25.65 | 28.12 | 30.73 | 33.16 | 35.41 | 37.67 | 39.74 | 41.65
148 | Mahoniapensaan 1. jälkiliemivärjäys, vaal.ruskea, lanka 1 | 50.99 | 12.05 | 26.11 | 28.76 | 65.23 | 1.75 | 1.91 | 2.39 | 3.15 | 4.14 | 5.38 | 6.47 | 7.41 | 7.99 | 8.63 | 9.4 | 10.26 | 11.02 | 11.9 | 12.91 | 14.01 | 15.15 | 16.03 | 16.98 | 18.11 | 19.3 | 20.58 | 22.03 | 23.72 | 25.61 | 27.85 | 30.16 | 32.52 | 35.08 | 37.65 | 40.31 | 42.77 | 45.25 | 47.45 | 49.52 | 51.25 | 52.89 | 54.55 | 56
149 | Mustamarja-aronia (marjat), 1. jälkiliemivärjäys,aluna, lanka 14 | 33.39 | 5.35 | 13.59 | 14.61 | 68.5 | 1.73 | 1.86 | 2.06 | 2.3 | 2.58 | 2.89 | 3.22 | 3.73 | 4.08 | 4.49 | 4.87 | 5.29 | 5.67 | 6.13 | 6.52 | 6.85 | 7.15 | 7.29 | 7.34 | 7.38 | 7.35 | 7.39 | 7.56 | 7.91 | 8.44 | 9.26 | 10.44 | 12.02 | 14.12 | 16.71 | 19.93 | 23.49 | 27.49 | 31.76 | 36.14 | 40.24 | 44.26 | 47.85 | 51.23
150 | Mustamarja-aronia (marjat), 1. jälkiliemivärjäys, aluna, lanka 3 | 58.71 | 7 | 20.71 | 21.86 | 71.32 | 2.89 | 3.9 | 5.09 | 6.39 | 7.81 | 9.5 | 11.25 | 12.99 | 14.4 | 15.68 | 16.91 | 18.2 | 19.1 | 20.15 | 21.21 | 22.16 | 23.21 | 24.13 | 25.2 | 26.18 | 27.05 | 27.95 | 29.05 | 30.3 | 31.76 | 33.56 | 35.77 | 38.09 | 41.05 | 43.9 | 47.19 | 50.15 | 53.29 | 56.12 | 58.91 | 61.24 | 63.36 | 65.28 | 66.81
151 | Mustamarja-aronia (marjat), 1. jälkiliemivärjäys, lanka 16 | 73.4 | 2.83 | 13.28 | 13.58 | 77.99 | 11.51 | 13.15 | 15.72 | 19.61 | 23.82 | 27.06 | 29.56 | 31.5 | 33.33 | 34.76 | 36.36 | 37.79 | 39.25 | 40.28 | 41.28 | 42.33 | 43.36 | 44.07 | 44.67 | 45.37 | 46.13 | 47 | 47.82 | 48.87 | 50.08 | 51.45 | 53.13 | 54.77 | 56.77 | 58.82 | 60.88 | 62.75 | 64.71 | 66.45 | 68.04 | 69.33 | 70.44 | 71.53 | 72.41
152 | Mahonian marjat, 3.jälkiliemivärjäys, lanka 1 | 37.09 | 8.07 | 13.94 | 16.1 | 59.92 | 1.94 | 1.98 | 2.12 | 2.36 | 2.75 | 3.37 | 4.06 | 4.84 | 5.37 | 5.86 | 6.28 | 6.75 | 7.03 | 7.4 | 7.67 | 7.88 | 8.15 | 8.27 | 8.47 | 8.83 | 9.21 | 9.62 | 10.18 | 10.84 | 11.7 | 12.8 | 14.03 | 15.37 | 17.05 | 18.94 | 21.29 | 23.87 | 26.52 | 29.36 | 32.08 | 34.53 | 36.87 | 38.92 | 40.93
153 | Mahonian marjat, 3. jälkiliemivärjäys, lanka 3 | 51.89 | 9.22 | 22.48 | 24.3 | 67.71 | 1.7 | 1.88 | 2.33 | 3.11 | 4.23 | 5.84 | 7.47 | 8.75 | 9.56 | 10.36 | 11.26 | 12.22 | 13 | 13.92 | 14.86 | 15.78 | 16.69 | 17.4 | 18.26 | 19.17 | 20.11 | 21.09 | 22.25 | 23.54 | 25.16 | 27.14 | 29.25 | 31.28 | 33.76 | 36.13 | 38.86 | 41.44 | 44.22 | 46.72 | 49.09 | 51.12 | 53.05 | 54.85 | 56.39
154 | Mahonian marjat, 3. jälkiliemivärjäys, lanka 5 | 44.94 | 8.3 | 19.28 | 20.99 | 66.72 | 1.53 | 1.62 | 1.92 | 2.47 | 3.26 | 4.42 | 5.55 | 6.49 | 7.13 | 7.76 | 8.43 | 9.15 | 9.74 | 10.38 | 11.01 | 11.6 | 12.21 | 12.69 | 13.21 | 13.74 | 14.38 | 15.03 | 15.79 | 16.79 | 17.99 | 19.46 | 21.07 | 22.79 | 24.8 | 26.95 | 29.37 | 31.9 | 34.53 | 37.1 | 39.44 | 41.65 | 43.61 | 45.57 | 47.38
155 | Mahonian marjat, 2. jälkiliemivärjäys, lanka 1 | 38.57 | 11.9 | 18.47 | 21.98 | 57.21 | 1.54 | 1.56 | 1.69 | 1.93 | 2.35 | 2.99 | 3.74 | 4.44 | 4.9 | 5.35 | 5.8 | 6.26 | 6.64 | 7.06 | 7.43 | 7.75 | 8.13 | 8.38 | 8.73 | 9.26 | 9.88 | 10.55 | 11.44 | 12.5 | 13.81 | 15.35 | 17.09 | 18.9 | 21.02 | 23.4 | 26.02 | 28.77 | 31.49 | 34.01 | 36.6 | 38.72 | 40.87 | 42.8 | 44.67
156 | Mahonian marjat, 2. jälkiliemivärjäys, lanka 3 | 54.73 | 11.26 | 27.89 | 30.08 | 68.01 | 1.77 | 1.94 | 2.46 | 3.38 | 4.59 | 6.2 | 7.61 | 8.71 | 9.33 | 10.07 | 10.91 | 11.87 | 12.76 | 13.8 | 15.08 | 16.46 | 17.96 | 19.17 | 20.43 | 21.81 | 23.22 | 24.64 | 26.3 | 28.02 | 29.96 | 32.17 | 34.27 | 36.44 | 38.79 | 41.04 | 43.41 | 45.62 | 47.72 | 49.61 | 51.41 | 53.07 | 54.47 | 56 | 57.27
157 | Mahonian marjat, 2. jälkiliemivärjäys, lanka 5 | 49.85 | 11.54 | 26.06 | 28.5 | 66.12 | 1.72 | 1.79 | 2.12 | 2.77 | 3.68 | 4.86 | 5.98 | 6.9 | 7.46 | 8.08 | 8.83 | 9.64 | 10.39 | 11.27 | 12.26 | 13.26 | 14.36 | 15.21 | 16.25 | 17.35 | 18.48 | 19.63 | 20.94 | 22.47 | 24.29 | 26.26 | 28.41 | 30.52 | 33.02 | 35.47 | 38.2 | 40.73 | 43.18 | 45.49 | 47.64 | 49.57 | 51.23 | 52.84 | 54.42
158 | Pihlajan marja, aluna ja viinikivi, lanka 2 | 49.13 | 15.22 | 29.51 | 33.2 | 62.72 | 1.86 | 2.09 | 2.45 | 2.93 | 3.4 | 4.03 | 4.73 | 5.56 | 6.21 | 6.91 | 7.57 | 8.35 | 8.98 | 9.74 | 10.55 | 11.46 | 12.56 | 13.7 | 14.92 | 16.27 | 17.8 | 19.33 | 21.01 | 22.94 | 25.06 | 27.52 | 30 | 32.5 | 35.15 | 37.68 | 40.19 | 42.72 | 45.09 | 47.57 | 49.87 | 52.12 | 54.13 | 56.13 | 57.91
159 | Pihlajan marja, kupari, lanka 3 | 49.31 | 4.06 | 30.51 | 30.78 | 82.41 | 1.81 | 1.87 | 1.99 | 2.19 | 2.45 | 2.83 | 3.41 | 4.26 | 5.23 | 6.35 | 7.69 | 9.08 | 10.41 | 11.64 | 12.78 | 13.83 | 14.91 | 15.89 | 16.97 | 18.11 | 19.22 | 20.27 | 21.21 | 22.05 | 22.75 | 23.34 | 23.84 | 24.18 | 24.56 | 24.78 | 25.12 | 25.39 | 25.73 | 26.1 | 26.53 | 26.9 | 27.34 | 27.76 | 28.25
160 | Mustamarja-aronia (marjat), aluna, lanka 10 | 41.59 | 17.07 | 21.97 | 27.82 | 52.16 | 1.83 | 1.92 | 2.08 | 2.36 | 2.69 | 3.23 | 3.89 | 4.68 | 5.22 | 5.76 | 6.24 | 6.73 | 7.07 | 7.53 | 7.89 | 8.27 | 8.77 | 9.26 | 9.79 | 10.41 | 11.22 | 12.13 | 13.32 | 14.73 | 16.53 | 19.06 | 22.42 | 26.3 | 30.42 | 34.42 | 38.2 | 41.69 | 45.02 | 48.13 | 51.1 | 53.64 | 56.05 | 58.28 | 60.39
161 | Mustamarja-aronia (marjat), aluna, lanka 14 | 29.31 | 16.16 | 18.42 | 24.5 | 48.73 | 1.71 | 1.7 | 1.71 | 1.76 | 1.83 | 1.89 | 1.97 | 2.24 | 2.4 | 2.61 | 2.79 | 3.04 | 3.17 | 3.43 | 3.61 | 3.76 | 4.08 | 4.29 | 4.55 | 4.93 | 5.29 | 5.71 | 6.32 | 7.11 | 8.22 | 9.8 | 11.72 | 13.95 | 16.54 | 19.23 | 22.28 | 25.26 | 28.39 | 31.44 | 34.54 | 37.43 | 40.32 | 43 | 45.59
162 | Mustamarja-aronia (marjat), aluna, lanka 3 | 49.51 | 16.01 | 27.58 | 31.89 | 59.87 | 1.78 | 1.99 | 2.35 | 2.88 | 3.48 | 4.28 | 5.17 | 6.15 | 6.93 | 7.68 | 8.4 | 9.13 | 9.7 | 10.38 | 11.05 | 11.78 | 12.76 | 13.8 | 15.01 | 16.37 | 17.8 | 19.34 | 21.05 | 22.97 | 25.24 | 27.94 | 30.94 | 33.96 | 37.09 | 40.06 | 43.02 | 45.7 | 48.25 | 50.83 | 53.11 | 55.3 | 57.28 | 59.26 | 60.99
163 | Mustamarja-aronia (marjat), aluna, lanka 13 | 27.58 | 12.3 | 15.13 | 19.5 | 50.88 | 1.67 | 1.62 | 1.62 | 1.71 | 1.78 | 1.86 | 1.96 | 2.25 | 2.42 | 2.66 | 2.85 | 3.12 | 3.24 | 3.51 | 3.69 | 3.8 | 4.03 | 4.16 | 4.33 | 4.58 | 4.8 | 5.08 | 5.5 | 6.04 | 6.78 | 7.83 | 9.17 | 10.86 | 13.08 | 15.62 | 18.69 | 21.85 | 25.18 | 28.64 | 32.22 | 35.37 | 38.65 | 41.69 | 44.57
164 | Mustikka, 3. jälkiliemi, aluna, lanka 2 | 33.63 | 10.7 | 18.55 | 21.42 | 60.02 | 1.54 | 1.61 | 1.71 | 1.9 | 2.09 | 2.33 | 2.58 | 3.02 | 3.35 | 3.72 | 4.04 | 4.37 | 4.65 | 4.94 | 5.23 | 5.53 | 5.98 | 6.34 | 6.7 | 7.18 | 7.67 | 8.17 | 8.74 | 9.48 | 10.42 | 11.6 | 12.89 | 14.23 | 15.66 | 17.22 | 18.92 | 20.55 | 22.27 | 24.08 | 25.9 | 27.78 | 29.78 | 31.84 | 34
165 | Mustikka, 3. jälkiliemi, aluna, lanka 14 | 50.38 | 11.45 | 24.21 | 26.78 | 64.69 | 2.28 | 2.59 | 3.01 | 3.58 | 4.25 | 5.21 | 6.19 | 7.33 | 8.22 | 9.1 | 9.9 | 10.73 | 11.38 | 12.1 | 12.84 | 13.61 | 14.6 | 15.51 | 16.57 | 17.76 | 18.92 | 20.09 | 21.43 | 22.86 | 24.67 | 26.74 | 28.88 | 30.99 | 33.27 | 35.55 | 37.9 | 39.98 | 42.13 | 44.07 | 46.05 | 47.78 | 49.46 | 51.07 | 52.55
166 | Mustikka, 3. jälkiliemi, aluna, lanka 16 | 74.59 | 4.71 | 16.44 | 17.1 | 74.03 | 12.05 | 13.55 | 15.89 | 19.3 | 22.89 | 25.99 | 28.28 | 30.49 | 32.25 | 33.96 | 35.64 | 37.18 | 38.64 | 39.83 | 41.06 | 42.24 | 43.42 | 44.53 | 45.81 | 47.18 | 48.48 | 49.89 | 51.19 | 52.56 | 54.07 | 55.78 | 57.68 | 59.39 | 61.45 | 63.2 | 65.25 | 66.87 | 68.7 | 70.19 | 71.66 | 72.84 | 73.95 | 75.07 | 75.86
167 | Mustikka, aluna, lanka 1 | 28.87 | 12.22 | 18.19 | 21.91 | 56.1 | 1.52 | 1.5 | 1.5 | 1.56 | 1.61 | 1.67 | 1.73 | 1.99 | 2.21 | 2.49 | 2.77 | 3.09 | 3.35 | 3.65 | 3.9 | 4.1 | 4.41 | 4.61 | 4.81 | 5.07 | 5.31 | 5.59 | 6.01 | 6.6 | 7.45 | 8.67 | 10.18 | 12.01 | 14.24 | 16.82 | 19.81 | 23.05 | 26.48 | 30 | 33.59 | 36.85 | 40.09 | 43.12 | 45.95
168 | Mustikka, aluna, lanka 6 | 36.71 | 10.37 | 18.25 | 21 | 60.39 | 1.89 | 1.91 | 1.99 | 2.19 | 2.45 | 2.78 | 3.19 | 3.76 | 4.19 | 4.69 | 5.16 | 5.68 | 6.07 | 6.54 | 6.94 | 7.28 | 7.7 | 7.97 | 8.25 | 8.59 | 8.9 | 9.23 | 9.75 | 10.48 | 11.54 | 13.07 | 14.92 | 17.08 | 19.74 | 22.71 | 26.33 | 29.91 | 33.95 | 37.85 | 41.92 | 45.48 | 48.96 | 52.1 | 54.9
169 | Mustikka, aluna, lanka 17 | 51.53 | 13.63 | 24.18 | 27.76 | 60.58 | 2.16 | 2.34 | 2.64 | 3.18 | 3.98 | 5.19 | 6.54 | 7.89 | 8.88 | 9.79 | 10.62 | 11.47 | 12.1 | 12.84 | 13.54 | 14.25 | 15.15 | 16.02 | 17.08 | 18.24 | 19.42 | 20.61 | 22.07 | 23.75 | 26.02 | 28.8 | 31.74 | 35.01 | 38.54 | 41.81 | 45.43 | 48.56 | 51.84 | 54.76 | 57.51 | 59.89 | 62.05 | 63.98 | 65.69
170 | Pihlajanmarja, aluna, lanka 11 | 62.19 | 11.1 | 29.93 | 31.92 | 69.66 | 2.06 | 2.64 | 3.51 | 4.55 | 5.8 | 7.56 | 9.5 | 11.38 | 12.79 | 14.13 | 15.57 | 16.95 | 18.22 | 19.57 | 21.04 | 22.53 | 24.17 | 25.76 | 27.72 | 29.76 | 31.63 | 33.71 | 35.76 | 37.92 | 40.24 | 42.75 | 45.12 | 47.45 | 49.78 | 51.76 | 53.85 | 55.62 | 57.38 | 59.17 | 60.74 | 62.12 | 63.44 | 64.58 | 65.78
171 | Pihlajanmarja, aluna, lanka 14 | 47.51 | 15.06 | 29.45 | 33.08 | 62.92 | 1.8 | 1.94 | 2.17 | 2.51 | 2.94 | 3.5 | 4.14 | 4.91 | 5.53 | 6.21 | 6.9 | 7.63 | 8.28 | 8.97 | 9.78 | 10.64 | 11.7 | 12.64 | 13.74 | 15.04 | 16.44 | 17.85 | 19.42 | 21.14 | 23.25 | 25.61 | 28.12 | 30.61 | 33.2 | 35.65 | 38.18 | 40.58 | 43.08 | 45.4 | 47.77 | 49.92 | 52.06 | 54.03 | 55.89
172 | Kokenilli, 1. jälkiliemi, aluna, lanka 2 | 62.47 | 17.14 | 7.63 | 18.77 | 24.01 | 8.5 | 9.84 | 11.4 | 13.51 | 16.01 | 18.95 | 21.84 | 24.32 | 25.8 | 26.91 | 27.55 | 28.03 | 27.29 | 26.88 | 26.42 | 25.56 | 24.37 | 24.33 | 25.99 | 27.3 | 27.28 | 27.81 | 31.03 | 36.29 | 41.77 | 46.5 | 49.72 | 52.31 | 54.58 | 56.59 | 58.26 | 59.56 | 60.65 | 61.71 | 62.51 | 63.07 | 63.74 | 64.35 | 64.7
173 | Kokenilli, lanka 6 | 29.49 | 45.25 | 10.73 | 46.5 | 13.34 | 2.06 | 2.2 | 2.48 | 3.05 | 3.71 | 4.33 | 4.63 | 4.83 | 4.6 | 4.24 | 3.71 | 3.19 | 2.52 | 2.15 | 1.82 | 1.49 | 1.36 | 1.38 | 1.59 | 1.8 | 1.87 | 2.4 | 4.25 | 7.74 | 13.08 | 19.18 | 24.97 | 29.98 | 34.71 | 38.75 | 42.48 | 45.59 | 48.31 | 50.58 | 52.71 | 54.43 | 56.02 | 57.5 | 58.79
174 | Kladius kasvi ja sipuli, lanka 14 | 42.06 | 16.93 | 34.54 | 38.47 | 63.89 | 1.71 | 1.68 | 1.7 | 1.8 | 1.9 | 2.03 | 2.13 | 2.57 | 2.86 | 3.26 | 3.7 | 4.28 | 4.79 | 5.51 | 6.21 | 6.93 | 7.93 | 8.87 | 9.99 | 11.35 | 12.75 | 14.17 | 15.71 | 17.32 | 19.07 | 21.05 | 23.06 | 25.08 | 27.4 | 29.63 | 31.88 | 34.07 | 36.43 | 38.78 | 41.18 | 43.35 | 45.65 | 47.71 | 49.81
175 | Kladius kasvi ja sipuli, lanka 3 | 54.98 | 13.92 | 35.53 | 38.16 | 68.61 | 1.98 | 2.11 | 2.36 | 2.83 | 3.47 | 4.3 | 5.11 | 6.08 | 6.85 | 7.71 | 8.7 | 9.85 | 11.08 | 12.36 | 13.72 | 15.05 | 16.64 | 18.14 | 19.83 | 21.72 | 23.79 | 25.79 | 27.91 | 30.02 | 32.31 | 34.62 | 37.04 | 39.32 | 41.74 | 43.98 | 46.15 | 48.27 | 50.47 | 52.51 | 54.54 | 56.4 | 58.24 | 59.81 | 61.35
176 | Kladius kasvi ja sipuli + krapin juuren jälkiliemi, lanka 14 | 33.63 | 19.02 | 29.25 | 34.89 | 56.97 | 1.52 | 1.48 | 1.45 | 1.44 | 1.43 | 1.36 | 1.3 | 1.57 | 1.79 | 2.09 | 2.43 | 2.79 | 3.04 | 3.42 | 3.7 | 3.95 | 4.43 | 4.93 | 5.58 | 6.35 | 7.16 | 8.28 | 9.82 | 11.45 | 13.09 | 14.72 | 16.3 | 17.89 | 19.56 | 21.25 | 22.94 | 24.85 | 26.69 | 28.78 | 30.63 | 32.69 | 34.54 | 36.36 | 38.28
177 | Mäkikuisma, kukat, jälkivärjäys, aluna, lanka 14 | 33.24 | 16.56 | 28.83 | 33.25 | 60.13 | 1.67 | 1.6 | 1.54 | 1.52 | 1.46 | 1.41 | 1.37 | 1.66 | 1.85 | 2.08 | 2.32 | 2.64 | 2.84 | 3.24 | 3.62 | 4.06 | 4.75 | 5.34 | 6.03 | 6.8 | 7.6 | 8.41 | 9.24 | 9.93 | 11 | 12.8 | 14.88 | 17.02 | 19.5 | 22.02 | 24.63 | 27.13 | 29.68 | 32.28 | 34.87 | 37.35 | 39.81 | 42.07 | 44.41
178 | Mäkikuisma, kukat, jälkivärjäys, aluna, lanka 3 | 45.71 | 11.67 | 26.64 | 29.08 | 66.34 | 1.69 | 1.63 | 1.64 | 1.79 | 2.1 | 2.79 | 3.76 | 4.91 | 5.64 | 6.29 | 6.87 | 7.51 | 8 | 8.85 | 9.71 | 10.57 | 11.67 | 12.64 | 13.55 | 14.33 | 15.27 | 16.44 | 17.19 | 17.53 | 18.48 | 21.22 | 24.35 | 27.38 | 30.49 | 33.74 | 36.62 | 39.08 | 41.51 | 43.88 | 46.22 | 48.17 | 50.16 | 51.95 | 53.84
179 | Mäkikuisma, kukat, jälkivärjäys, aluna, lanka 5 | 31.89 | 16.84 | 28.15 | 32.81 | 59.12 | 1.74 | 1.67 | 1.6 | 1.56 | 1.48 | 1.38 | 1.27 | 1.54 | 1.68 | 1.9 | 2.12 | 2.4 | 2.58 | 2.94 | 3.28 | 3.65 | 4.28 | 4.85 | 5.45 | 6.17 | 6.93 | 7.7 | 8.48 | 9.16 | 10.2 | 11.98 | 13.96 | 16.06 | 18.37 | 20.82 | 23.35 | 25.7 | 28.27 | 30.85 | 33.42 | 35.91 | 38.39 | 40.77 | 43.24
180 | Nuoret nokkoset, lanka 3 | 73.48 | 3.36 | 25.05 | 25.27 | 82.35 | 3.22 | 3.68 | 4.38 | 5.65 | 8.15 | 12.37 | 17.14 | 21.3 | 24.5 | 27.15 | 29.47 | 31.7 | 33.69 | 35.67 | 37.71 | 39.57 | 41.18 | 42.66 | 44.46 | 46.25 | 47.88 | 49.52 | 51.02 | 52.44 | 53.77 | 55.16 | 56.4 | 57.55 | 58.66 | 59.57 | 60.66 | 61.38 | 62.47 | 63.51 | 64.39 | 65.19 | 65.97 | 66.9 | 67.59
181 | Nuoret nokkoset, lanka 2 | 63.93 | 4.16 | 30.72 | 31 | 82.29 | 2.16 | 2.3 | 2.56 | 3.08 | 4.03 | 5.76 | 7.97 | 10.44 | 12.78 | 14.95 | 17.14 | 19.26 | 21.32 | 23.4 | 25.22 | 26.84 | 28.4 | 29.68 | 31.43 | 33.1 | 34.5 | 35.97 | 37.27 | 38.55 | 39.9 | 41.16 | 42.53 | 43.75 | 45.15 | 46.34 | 47.48 | 48.64 | 49.98 | 51.44 | 52.84 | 54.02 | 55.34 | 56.4 | 57.57
182 | Nuoret nokkoset, kuparivihtrilli, lanka 1 | 40.08 | 3.73 | 26.19 | 26.45 | 81.9 | 1.64 | 1.66 | 1.71 | 1.79 | 1.89 | 2.01 | 2.22 | 2.8 | 3.38 | 4.09 | 4.84 | 5.63 | 6.35 | 7.21 | 7.96 | 8.64 | 9.46 | 10.08 | 10.76 | 11.54 | 12.21 | 12.83 | 13.45 | 13.97 | 14.44 | 14.82 | 15.13 | 15.35 | 15.61 | 15.82 | 16.04 | 16.28 | 16.52 | 16.88 | 17.23 | 17.49 | 17.91 | 18.3 | 18.85
183 | Pikkuohdake, lanka 3 | 62.97 | 4.39 | 34.79 | 35.06 | 82.81 | 1.59 | 1.63 | 1.92 | 2.52 | 3.24 | 4.22 | 5.59 | 7.58 | 9.81 | 12.26 | 14.91 | 17.47 | 19.69 | 21.85 | 23.78 | 25.49 | 27.12 | 28.48 | 30.05 | 31.7 | 33.24 | 34.77 | 36.39 | 37.88 | 39.26 | 40.7 | 42.11 | 43.36 | 44.59 | 45.8 | 46.81 | 47.97 | 49.13 | 50.44 | 51.65 | 52.56 | 53.66 | 54.72 | 55.58
184 | Pikkuohdake, lanka 6 | 48.49 | 5.04 | 36.3 | 36.65 | 82.1 | 1.43 | 1.39 | 1.39 | 1.42 | 1.42 | 1.43 | 1.56 | 2.31 | 3.23 | 4.48 | 5.98 | 7.66 | 9.26 | 10.77 | 12.13 | 13.26 | 14.41 | 15.23 | 16.11 | 17.13 | 18.14 | 19.16 | 20.23 | 21.18 | 22.24 | 23.28 | 24.43 | 25.48 | 26.53 | 27.53 | 28.6 | 29.63 | 30.83 | 32.01 | 33.26 | 34.29 | 35.44 | 36.63 | 37.69
185 | Pikkuohdake, lanka 7 | 55.77 | 3.71 | 28.32 | 28.57 | 82.53 | 2.75 | 2.85 | 3.1 | 3.53 | 4.13 | 5.05 | 6.02 | 7.41 | 8.72 | 10.25 | 11.93 | 13.78 | 15.37 | 16.97 | 18.38 | 19.62 | 20.74 | 21.66 | 22.68 | 23.78 | 24.79 | 25.82 | 26.88 | 27.91 | 28.92 | 29.98 | 31.02 | 32.02 | 33.07 | 33.98 | 34.91 | 36.08 | 37.19 | 38.47 | 39.69 | 40.73 | 41.85 | 43.01 | 43.96
186 | Pietaryrtti, lanka 14 | 52.21 | 8.49 | 45.09 | 45.88 | 79.33 | 1.6 | 1.52 | 1.47 | 1.47 | 1.42 | 1.39 | 1.47 | 2.07 | 2.8 | 3.84 | 5.24 | 6.9 | 8.6 | 10.29 | 12.02 | 13.7 | 15.56 | 17.15 | 18.79 | 20.54 | 22.17 | 23.7 | 25.26 | 26.6 | 27.91 | 29.17 | 30.51 | 31.75 | 33.05 | 34.1 | 35.2 | 36.68 | 38.37 | 40.18 | 41.81 | 43.43 | 45.01 | 46.59 | 48.14
187 | Pietaryrtti, lanka 1 | 58.05 | 6.8 | 46 | 46.5 | 81.59 | 1.52 | 1.45 | 1.44 | 1.5 | 1.54 | 1.72 | 2.07 | 2.99 | 4.09 | 5.55 | 7.58 | 9.93 | 12.3 | 14.5 | 16.67 | 18.72 | 20.82 | 22.67 | 24.51 | 26.41 | 28.24 | 30 | 31.66 | 33.16 | 34.65 | 36.02 | 37.44 | 38.68 | 39.9 | 40.84 | 41.93 | 43.23 | 44.95 | 46.54 | 48.03 | 49.37 | 50.77 | 52.12 | 53.31
188 | Pietaryrtti, lanka 6 | 67.91 | 3.14 | 36.27 | 36.4 | 85.06 | 1.74 | 1.66 | 1.76 | 2.17 | 2.96 | 4.54 | 6.77 | 9.5 | 12.23 | 15.05 | 18.18 | 21.28 | 24.03 | 26.5 | 28.79 | 30.92 | 33.03 | 34.69 | 36.53 | 38.54 | 40.37 | 42.07 | 43.71 | 45.07 | 46.3 | 47.57 | 48.84 | 49.98 | 50.9 | 51.58 | 52.26 | 53.34 | 55.12 | 56.71 | 58.12 | 59.17 | 60.48 | 61.53 | 62.5
189 | Samettiruusu, perus- ja jälkivärit, aluna, lanka 10 | 50.24 | 9.95 | 41.2 | 42.38 | 76.42 | 1.58 | 1.53 | 1.49 | 1.5 | 1.45 | 1.54 | 1.74 | 2.52 | 3.26 | 4.16 | 5.28 | 6.71 | 8.16 | 9.65 | 11.21 | 12.66 | 14.23 | 15.44 | 16.7 | 18.22 | 19.76 | 21.2 | 22.78 | 24.32 | 25.88 | 27.47 | 29.08 | 30.61 | 32.13 | 33.51 | 34.86 | 36.43 | 38.13 | 39.84 | 41.56 | 42.93 | 44.53 | 45.94 | 47.31
190 | Mäkikuisma, laimea jälkiliemi, aluna, lanka 10 | 44.87 | 6.88 | 17.05 | 18.39 | 68.03 | 2.18 | 2.24 | 2.39 | 2.7 | 3.17 | 3.95 | 5.01 | 6.4 | 7.57 | 8.59 | 9.43 | 10.13 | 10.65 | 11.44 | 12.25 | 12.87 | 13.56 | 13.93 | 13.78 | 13.27 | 13.46 | 14.14 | 14.29 | 13.79 | 14.29 | 17.49 | 21.55 | 25.2 | 29.19 | 33.48 | 37.07 | 39.72 | 41.92 | 44.15 | 46.27 | 47.94 | 49.63 | 51 | 52.35
191 | Mäkikuisma, laimea jälkiliemi, aluna, lanka 4 | 42.41 | 9.78 | 23.14 | 25.12 | 67.09 | 1.96 | 1.96 | 2.01 | 2.17 | 2.41 | 2.79 | 3.28 | 4.21 | 5 | 5.76 | 6.41 | 7.07 | 7.65 | 8.45 | 9.26 | 9.97 | 10.85 | 11.42 | 11.75 | 11.91 | 12.36 | 13.07 | 13.5 | 13.55 | 14.33 | 17.01 | 20.39 | 23.71 | 27.42 | 31.16 | 34.85 | 38.1 | 41.03 | 43.91 | 46.58 | 48.82 | 51.02 | 52.95 | 54.84
192 | Mäkikuisma, laimea jälkiliemi, aluna, lanka 3 | 48.36 | 6.34 | 15.96 | 17.18 | 68.33 | 3.51 | 3.68 | 3.9 | 4.36 | 5.03 | 6.01 | 7.19 | 8.59 | 9.79 | 10.8 | 11.65 | 12.35 | 12.97 | 13.8 | 14.67 | 15.35 | 16.1 | 16.54 | 16.47 | 15.95 | 16.1 | 16.85 | 17.04 | 16.49 | 16.87 | 19.96 | 24.38 | 28.34 | 32.48 | 36.76 | 40.52 | 43.58 | 46.46 | 49.14 | 51.65 | 53.6 | 55.65 | 57.5 | 59.23
193 | Mäkikuisma, koko kasvi, jälkiliemi, aluna, lanka 6 | 45.02 | 13.95 | 33.57 | 36.35 | 67.43 | 1.6 | 1.54 | 1.51 | 1.56 | 1.66 | 1.88 | 2.24 | 2.97 | 3.61 | 4.35 | 5.1 | 5.9 | 6.57 | 7.36 | 8.18 | 9.04 | 10.21 | 11.28 | 12.39 | 13.64 | 14.99 | 16.25 | 17.62 | 18.84 | 20.43 | 22.51 | 24.92 | 27.39 | 29.82 | 31.96 | 33.88 | 36.04 | 39.21 | 42.42 | 45.23 | 47.75 | 50.25 | 52.59 | 54.87
194 | Mäkikuisma, koko kasvi, aluna, lanka 2 | 47.92 | 8.88 | 36.21 | 37.28 | 76.21 | 1.71 | 1.69 | 1.71 | 1.82 | 1.98 | 2.18 | 2.38 | 2.82 | 3.29 | 4.14 | 5.41 | 6.96 | 8.58 | 10.19 | 11.59 | 12.67 | 13.6 | 14.24 | 14.94 | 15.85 | 16.92 | 18.02 | 19.29 | 20.76 | 22.4 | 24.26 | 26.4 | 28.49 | 30.36 | 31.72 | 32.83 | 34.64 | 37.87 | 41.26 | 44.33 | 46.81 | 49.38 | 51.47 | 53.36
195 | Mäkikuisma, koko kasvi, aluna, lanka 3 | 58.77 | 7.97 | 32.75 | 33.71 | 76.33 | 2.3 | 2.35 | 2.55 | 3.06 | 3.99 | 5.47 | 7 | 8.3 | 9.21 | 10.32 | 11.67 | 13.35 | 15.37 | 17.61 | 19.63 | 21.19 | 22.54 | 23.55 | 24.73 | 26.1 | 27.45 | 28.99 | 30.67 | 32.36 | 34.27 | 36.48 | 38.84 | 41.09 | 43.07 | 44.61 | 45.99 | 47.81 | 50.39 | 53.07 | 55.55 | 57.59 | 59.55 | 61.31 | 62.84
196 | Osmankäämi, syyskuu, lanka 14 | 41.27 | 15.7 | 30.03 | 33.89 | 62.4 | 1.64 | 1.68 | 1.74 | 1.86 | 1.98 | 2.07 | 2.21 | 2.72 | 3.22 | 3.83 | 4.48 | 5.18 | 5.71 | 6.29 | 6.77 | 7.27 | 7.96 | 8.57 | 9.41 | 10.57 | 11.92 | 13.36 | 14.86 | 16.43 | 18.12 | 19.88 | 21.77 | 23.56 | 25.39 | 27.2 | 28.95 | 30.68 | 32.55 | 34.57 | 36.58 | 38.24 | 40.32 | 42.18 | 43.93
197 | Osmankäämi, syyskuu, 1. jälkiväri, lanka 14 | 46.6 | 13.82 | 32.49 | 35.31 | 66.95 | 1.77 | 1.79 | 1.83 | 1.98 | 2.15 | 2.39 | 2.75 | 3.5 | 4.23 | 5.09 | 5.96 | 6.88 | 7.65 | 8.55 | 9.29 | 10.02 | 10.94 | 11.92 | 13.17 | 14.52 | 16.04 | 17.62 | 19.3 | 21 | 22.7 | 24.56 | 26.39 | 28.27 | 30.09 | 31.93 | 33.68 | 35.41 | 37.34 | 39.51 | 41.51 | 43.43 | 45.26 | 47.26 | 49.24
198 | Osmankäämi, syyskuu, 2. jälkiväri, lanka 14 | 61.34 | 8.31 | 30.68 | 31.79 | 74.85 | 2.05 | 2.22 | 2.57 | 3.24 | 4.24 | 5.71 | 7.38 | 9.4 | 11.29 | 13.2 | 15.1 | 16.96 | 18.47 | 19.95 | 21.33 | 22.68 | 24.17 | 25.52 | 27.14 | 28.98 | 30.87 | 32.69 | 34.6 | 36.44 | 38.3 | 40.1 | 41.91 | 43.57 | 45.14 | 46.5 | 48 | 49.15 | 50.67 | 51.93 | 53.38 | 54.49 | 55.76 | 57.02 | 58.02
199 | Osmankäämi, syyskuu, lanka 3 | 64.19 | 9.08 | 25.82 | 27.37 | 70.62 | 3.38 | 3.94 | 4.73 | 5.89 | 7.46 | 9.52 | 11.73 | 13.93 | 15.87 | 17.64 | 19.39 | 20.96 | 22.27 | 23.55 | 24.69 | 25.78 | 27.13 | 28.31 | 29.89 | 31.89 | 33.99 | 36.12 | 38.19 | 40.27 | 42.2 | 44.18 | 46.02 | 47.66 | 49.33 | 50.73 | 51.98 | 53.39 | 54.87 | 56.63 | 58.15 | 59.47 | 60.92 | 62.03 | 63.11
200 | Osmankäämi, syyskuu, jälkiväri, lanka 3 | 66.5 | 9.1 | 30.95 | 32.26 | 73.61 | 2.72 | 3.06 | 3.61 | 4.56 | 5.9 | 7.91 | 10.19 | 12.69 | 14.88 | 16.97 | 19.02 | 21.03 | 22.54 | 24.38 | 25.99 | 27.4 | 29.09 | 30.75 | 32.9 | 35.28 | 37.57 | 39.83 | 42.18 | 44.37 | 46.45 | 48.62 | 50.53 | 52.29 | 54.04 | 55.46 | 56.83 | 58.07 | 59.47 | 61.05 | 62.51 | 63.54 | 64.74 | 65.78 | 66.73
201 | Idän unikko, siemenkodat + varret, aluna, lanka 3 | 45.49 | 10.14 | 34.37 | 35.84 | 73.56 | 1.75 | 1.84 | 1.94 | 2.06 | 2.18 | 2.26 | 2.4 | 2.92 | 3.45 | 4.13 | 4.95 | 5.91 | 6.88 | 7.91 | 8.9 | 9.88 | 11 | 12.05 | 13.19 | 14.43 | 15.8 | 17.13 | 18.47 | 19.7 | 20.95 | 22.14 | 23.24 | 24.33 | 25.34 | 26.38 | 27.2 | 28.25 | 29.2 | 30.29 | 31.28 | 32.15 | 33.3 | 34.36 | 35.34
202 | Idän unikko, punaiset kukat, aluna, lanka 4 | 57.13 | 8.07 | 28.31 | 29.44 | 74.09 | 2.02 | 2.04 | 2.23 | 2.68 | 3.45 | 4.64 | 6.15 | 8.06 | 9.87 | 11.55 | 13.23 | 14.59 | 15.85 | 16.92 | 17.99 | 19.1 | 20.46 | 21.72 | 23.05 | 24.52 | 26.05 | 27.53 | 28.91 | 30.43 | 31.97 | 33.56 | 35.38 | 37.16 | 38.97 | 40.86 | 42.86 | 44.66 | 46.83 | 48.82 | 50.97 | 52.79 | 54.81 | 56.65 | 58.32
203 | Idän unikko, punaiset kukat, aluna, lanka 18 | 58.08 | 8.58 | 30.21 | 31.4 | 74.14 | 1.79 | 1.81 | 1.95 | 2.34 | 3.02 | 4.18 | 5.77 | 7.82 | 9.71 | 11.47 | 13.19 | 14.63 | 15.85 | 17.08 | 18.26 | 19.51 | 20.94 | 22.32 | 23.95 | 25.6 | 27.18 | 28.78 | 30.43 | 31.96 | 33.69 | 35.36 | 37.21 | 38.97 | 40.84 | 42.67 | 44.44 | 46.33 | 48.2 | 50.17 | 52.07 | 53.87 | 55.65 | 57.38 | 58.87
204 | Idän unikko, punaiset kukat, aluna, lanka 10 | 57.69 | 8.57 | 29.23 | 30.46 | 73.66 | 1.86 | 1.86 | 2 | 2.4 | 3.05 | 4.23 | 5.88 | 7.94 | 9.87 | 11.62 | 13.31 | 14.71 | 15.92 | 17.1 | 18.18 | 19.38 | 20.79 | 22.06 | 23.45 | 25.06 | 26.65 | 28.17 | 29.71 | 31.22 | 32.91 | 34.66 | 36.73 | 38.58 | 40.55 | 42.47 | 44.35 | 46.22 | 48.3 | 50.31 | 52.31 | 54.11 | 56.02 | 57.9 | 59.52
205 | Angervon ruskettuneet kukkaröyhyt ja lehdet, lanka 17 | 60.93 | 10.13 | 39.77 | 41.04 | 75.71 | 1.84 | 1.83 | 1.93 | 2.21 | 2.64 | 3.36 | 4.34 | 5.88 | 7.49 | 9.32 | 11.37 | 13.38 | 15.14 | 16.9 | 18.79 | 20.52 | 22.52 | 24.39 | 26.45 | 28.75 | 31.02 | 33.13 | 35.33 | 37.34 | 39.38 | 41.43 | 43.51 | 45.32 | 47.27 | 48.98 | 50.78 | 52.34 | 54.06 | 55.75 | 57.33 | 58.91 | 60.4 | 61.85 | 63.25
206 | Angervon ruskettuneet kukkaröyhyt ja lehdet, lanka 6 | 42.7 | 16.66 | 42.98 | 46.1 | 68.82 | 1.44 | 1.36 | 1.32 | 1.29 | 1.18 | 1.02 | 0.92 | 1.25 | 1.56 | 2.08 | 2.69 | 3.47 | 4.09 | 4.87 | 5.59 | 6.41 | 7.62 | 8.89 | 10.43 | 12.15 | 13.88 | 15.44 | 17.13 | 18.67 | 20.23 | 21.93 | 23.68 | 25.34 | 27.17 | 28.8 | 30.51 | 32.22 | 34.28 | 36.28 | 38.35 | 40.09 | 42.12 | 43.85 | 45.64
207 | Angervon ruskettuneet kukkaröyhyt ja lehdet,keltaisempi,lanka 6 | 44.74 | 14.5 | 43.86 | 46.19 | 71.7 | 1.51 | 1.44 | 1.38 | 1.36 | 1.23 | 1.06 | 0.9 | 1.22 | 1.58 | 2.24 | 3.06 | 4.11 | 5.09 | 6.2 | 7.22 | 8.2 | 9.39 | 10.56 | 11.94 | 13.53 | 15.16 | 16.74 | 18.37 | 19.98 | 21.69 | 23.37 | 25.17 | 26.85 | 28.7 | 30.51 | 32.3 | 34.07 | 35.82 | 37.71 | 39.59 | 41.36 | 43.12 | 44.79 | 46.49
208 | Samettiruusu, laimea jälkiväri, lanka 1 | 69.59 | 3.54 | 34.03 | 34.22 | 84.05 | 2.47 | 2.72 | 3.12 | 3.77 | 4.83 | 6.72 | 9.3 | 12.09 | 14.63 | 17.27 | 20.49 | 23.63 | 26.46 | 28.98 | 31.21 | 33.32 | 35.36 | 36.97 | 38.77 | 40.57 | 42.28 | 44.01 | 45.66 | 47.29 | 48.74 | 50.35 | 51.85 | 53.24 | 54.64 | 55.97 | 57.25 | 58.41 | 59.64 | 60.76 | 62.02 | 62.97 | 63.99 | 64.79 | 65.59
209 | Samettiruusu, laimea jälkiväri, lanka 3 | 71.34 | 4.01 | 35.82 | 36.04 | 83.6 | 2.47 | 2.76 | 3.21 | 3.91 | 5.04 | 7.01 | 9.68 | 12.53 | 15.09 | 17.77 | 21.02 | 24.39 | 27.38 | 30.1 | 32.68 | 35.06 | 37.33 | 39.15 | 41.12 | 43.18 | 45.06 | 46.93 | 48.82 | 50.54 | 52.26 | 53.98 | 55.61 | 57.03 | 58.57 | 59.84 | 61.21 | 62.24 | 63.6 | 64.79 | 65.91 | 66.72 | 67.9 | 68.92 | 69.61
210 | Samettiruusu, laimea jälkiväri, lanka 2 | 55.3 | 7.42 | 44.9 | 45.51 | 80.62 | 1.54 | 1.53 | 1.57 | 1.65 | 1.68 | 1.82 | 2.04 | 2.7 | 3.38 | 4.54 | 6.41 | 8.71 | 11.08 | 13.26 | 15.29 | 17.04 | 18.73 | 20.26 | 21.7 | 23.2 | 24.66 | 26.06 | 27.62 | 29.12 | 30.7 | 32.42 | 34.27 | 36.23 | 38.27 | 40.49 | 42.79 | 45.05 | 47.42 | 49.81 | 52.06 | 54.05 | 56.16 | 58.09 | 59.87
211 | Miekkanauhus, kukka ja lehdet, aluna, lanka 10 | 65.7 | 2.7 | 32.61 | 32.72 | 85.27 | 1.72 | 1.95 | 2.58 | 3.55 | 4.71 | 6.19 | 7.95 | 10.21 | 12.55 | 15.09 | 17.79 | 20.52 | 22.89 | 25.18 | 27.35 | 29.28 | 31.05 | 32.38 | 33.84 | 35.48 | 36.97 | 38.27 | 39.75 | 40.99 | 42.13 | 43.29 | 44.37 | 45.43 | 46.65 | 47.53 | 48.52 | 50.15 | 52.08 | 54.04 | 55.75 | 57.01 | 58.37 | 59.59 | 60.63
212 | Miekkanauhus, kukka ja lehdet, aluna, lanka 1 | 59.83 | 2.93 | 31.86 | 32 | 84.74 | 1.7 | 1.89 | 2.38 | 3.06 | 3.79 | 4.69 | 5.83 | 7.54 | 9.35 | 11.39 | 13.57 | 15.84 | 17.77 | 19.69 | 21.44 | 23.07 | 24.62 | 25.84 | 27.04 | 28.41 | 29.65 | 30.71 | 31.85 | 32.9 | 33.84 | 34.79 | 35.81 | 36.91 | 38.2 | 39.35 | 40.78 | 42.77 | 45.15 | 47.49 | 49.53 | 51.12 | 52.8 | 54.22 | 55.34
213 | Miekkanauhus, kukka ja lehdet, aluna, lanka 11 | 67.86 | 3.22 | 32.4 | 32.56 | 84.33 | 1.78 | 2.1 | 2.89 | 4.05 | 5.42 | 7.1 | 9.13 | 11.62 | 14.2 | 16.94 | 19.8 | 22.62 | 25.03 | 27.43 | 29.62 | 31.45 | 33.15 | 34.75 | 36.51 | 38.33 | 39.92 | 41.46 | 43.07 | 44.45 | 45.69 | 46.95 | 48.13 | 49.35 | 50.47 | 51.43 | 52.42 | 53.88 | 55.73 | 57.42 | 58.89 | 60.13 | 61.3 | 62.41 | 63.4
214 | Isopalsami, aluna, lanka 10 | 62.85 | 8.99 | 32.02 | 33.26 | 74.32 | 2.08 | 2.14 | 2.4 | 3 | 4.06 | 5.78 | 7.9 | 10.18 | 12.13 | 13.88 | 15.57 | 17.14 | 18.51 | 19.89 | 21.35 | 22.98 | 24.9 | 26.75 | 28.81 | 31.15 | 33.41 | 35.57 | 37.69 | 39.52 | 41.01 | 42.59 | 44.23 | 45.81 | 47.03 | 47.21 | 47.35 | 48.77 | 52.08 | 55.22 | 57.61 | 59.49 | 61.12 | 62.5 | 63.59
215 | Isopalsami, aluna, lanka 11 | 63.81 | 9.26 | 31.91 | 33.22 | 73.82 | 2.44 | 2.51 | 2.79 | 3.47 | 4.63 | 6.43 | 8.48 | 10.74 | 12.77 | 14.59 | 16.42 | 18 | 19.36 | 20.76 | 22.18 | 23.78 | 25.78 | 27.66 | 29.81 | 32.17 | 34.55 | 36.93 | 39.19 | 41.08 | 42.58 | 44.09 | 45.85 | 47.74 | 48.99 | 48.94 | 48.16 | 49.39 | 54.16 | 59.04 | 61.95 | 64.15 | 65.95 | 67.42 | 68.55
216 | Isopalsami, aluna, tinasuolasävytys, lanka 10 | 55.69 | 8.82 | 53.9 | 54.62 | 80.71 | 1.72 | 1.62 | 1.55 | 1.52 | 1.42 | 1.29 | 1.24 | 1.74 | 2.35 | 3.23 | 4.48 | 5.88 | 7.64 | 9.71 | 12.33 | 15.18 | 18.29 | 20.76 | 22.85 | 24.78 | 26.51 | 27.86 | 29.16 | 30.4 | 31.6 | 33.12 | 35.39 | 37.83 | 40.19 | 41.85 | 42.79 | 45.22 | 49.58 | 53.77 | 56.78 | 59.02 | 60.96 | 62.68 | 63.97
217 | Isopalsami, aluna, tinasuolasaävytys, lanka 11 | 59.63 | 8.52 | 50.97 | 51.67 | 80.51 | 2.07 | 1.99 | 1.96 | 1.98 | 1.96 | 1.99 | 2.19 | 3.02 | 4 | 5.23 | 6.84 | 8.53 | 10.47 | 12.83 | 15.69 | 18.61 | 21.72 | 24.32 | 26.67 | 28.88 | 30.76 | 32.46 | 34.08 | 35.41 | 36.76 | 38.43 | 40.59 | 43.06 | 45.52 | 47.1 | 48.22 | 50.6 | 55.18 | 59.21 | 62.14 | 64.19 | 66.1 | 67.59 | 68.72
218 | Raparperin huonokuntoiset lehdet ja varret, lanka 6 | 39.93 | 14.81 | 29.77 | 33.25 | 63.54 | 1.71 | 1.68 | 1.7 | 1.8 | 1.97 | 2.22 | 2.43 | 2.93 | 3.19 | 3.5 | 3.83 | 4.3 | 4.79 | 5.47 | 6.12 | 6.76 | 7.57 | 8.29 | 9.15 | 10.18 | 11.35 | 12.42 | 13.72 | 15 | 16.47 | 18.2 | 19.92 | 21.65 | 23.55 | 25.28 | 27.13 | 28.95 | 31.13 | 33.65 | 36.22 | 38.61 | 41.05 | 43.33 | 45.54
219 | Raparperin huonokuntoiset lehdet ja varret, lanka 3 | 55.83 | 11.22 | 31.99 | 33.9 | 70.66 | 2.2 | 2.29 | 2.57 | 3.15 | 4.06 | 5.33 | 6.67 | 7.84 | 8.52 | 9.19 | 9.99 | 11.09 | 12.52 | 14.18 | 15.78 | 17.15 | 18.57 | 19.82 | 21.25 | 22.9 | 24.57 | 26.24 | 27.97 | 29.77 | 31.81 | 33.95 | 36.3 | 38.56 | 40.72 | 42.63 | 44.51 | 46.28 | 48.79 | 51.63 | 54.47 | 56.72 | 58.94 | 60.83 | 62.56
220 | Raparperin huonokuntoiset lehdet ja varret, aluna, lanka 6 | 42.58 | 15.45 | 30.68 | 34.35 | 63.27 | 1.66 | 1.64 | 1.68 | 1.82 | 2.04 | 2.34 | 2.68 | 3.27 | 3.65 | 4.12 | 4.59 | 5.22 | 5.8 | 6.54 | 7.27 | 7.96 | 8.86 | 9.61 | 10.5 | 11.6 | 12.89 | 14.05 | 15.43 | 16.99 | 18.7 | 20.73 | 22.95 | 25.22 | 27.74 | 29.99 | 32.43 | 34.71 | 37.29 | 40.07 | 42.91 | 45.4 | 48.17 | 50.4 | 52.44
221 | Raparperin huonokuntoiset lehdet ja varret, aluna, lanka 3 | 59.02 | 10.26 | 31.97 | 33.57 | 72.2 | 2.47 | 2.59 | 2.91 | 3.56 | 4.51 | 5.88 | 7.39 | 8.86 | 9.93 | 10.99 | 12.24 | 13.7 | 15.27 | 17.06 | 18.78 | 20.31 | 21.81 | 23.08 | 24.51 | 26.1 | 27.78 | 29.57 | 31.43 | 33.37 | 35.46 | 37.85 | 40.26 | 42.76 | 45.14 | 47.34 | 49.28 | 51.21 | 53.46 | 56.08 | 58.5 | 60.59 | 62.42 | 64.1 | 65.63
222 | Sarjarimpi, aluna, lanka 1 | 52.64 | 14.12 | 26.36 | 29.91 | 61.82 | 2.38 | 2.75 | 3.25 | 3.98 | 4.78 | 5.63 | 6.45 | 7.57 | 8.55 | 9.59 | 10.59 | 11.59 | 12.23 | 12.98 | 13.64 | 14.3 | 15.17 | 16.05 | 17.25 | 18.83 | 20.77 | 22.71 | 24.87 | 26.95 | 29.07 | 31.22 | 33.36 | 35.47 | 37.3 | 39.23 | 40.89 | 42.6 | 44.32 | 45.99 | 47.69 | 49.09 | 50.66 | 52.09 | 53.43
223 | Sarjarimpi, aluna, lanka 10 | 55.96 | 15.38 | 28.59 | 32.46 | 61.72 | 2.39 | 2.78 | 3.33 | 4.12 | 5.02 | 6.04 | 7.21 | 8.5 | 9.6 | 10.7 | 11.86 | 12.89 | 13.72 | 14.56 | 15.38 | 16.2 | 17.23 | 18.3 | 19.83 | 21.71 | 23.98 | 26.31 | 28.73 | 31.12 | 33.7 | 36.29 | 38.95 | 41.51 | 43.85 | 46.21 | 48.28 | 50.24 | 52.29 | 54.22 | 56.09 | 57.62 | 59.43 | 61.05 | 62.41
224 | Sarjarimpi, aluna, lanka 19 | 44.19 | 17.66 | 31.39 | 36.02 | 60.64 | 1.67 | 1.73 | 1.87 | 2.07 | 2.27 | 2.47 | 2.67 | 3.28 | 3.82 | 4.5 | 5.24 | 6 | 6.55 | 7.14 | 7.67 | 8.26 | 9.02 | 9.77 | 10.71 | 12 | 13.69 | 15.42 | 17.29 | 19.3 | 21.36 | 23.54 | 25.84 | 28.13 | 30.32 | 32.59 | 34.81 | 36.92 | 39.12 | 41.34 | 43.34 | 45.27 | 47.35 | 49.37 | 51.28
225 | Sarjarimpi, kukkaosa, aluna, lanka 10 | 61.99 | 10.6 | 26.89 | 28.9 | 68.48 | 2.97 | 3.6 | 4.46 | 5.59 | 6.96 | 8.49 | 10.16 | 11.92 | 13.63 | 15.29 | 17.09 | 18.66 | 19.85 | 21.03 | 22.04 | 22.96 | 24.06 | 25.15 | 26.86 | 28.88 | 31.14 | 33.55 | 35.8 | 37.99 | 40 | 41.95 | 43.91 | 45.7 | 47.34 | 48.93 | 50.42 | 51.61 | 53.11 | 54.45 | 55.81 | 56.9 | 57.99 | 59.21 | 60.29
226 | Sarjarimpi, kukkaosa, aluna, lanka 11 | 59.74 | 12.12 | 25.21 | 27.97 | 64.33 | 3.29 | 3.95 | 4.85 | 6.02 | 7.35 | 8.78 | 10.19 | 11.77 | 13.13 | 14.49 | 15.85 | 17.09 | 17.91 | 18.88 | 19.78 | 20.6 | 21.7 | 22.72 | 24.26 | 26.17 | 28.19 | 30.38 | 32.64 | 34.83 | 37.04 | 39.37 | 41.55 | 43.61 | 45.7 | 47.61 | 49.4 | 51.13 | 52.75 | 54.48 | 56.17 | 57.56 | 59.03 | 60.46 | 61.8
227 | Kanerva, kukat ja latvat, aluna, lanka 10 | 53.28 | 10.72 | 37.99 | 39.48 | 74.24 | 1.54 | 1.45 | 1.37 | 1.34 | 1.25 | 1.42 | 2.07 | 3.51 | 4.89 | 6.28 | 7.83 | 9.42 | 10.8 | 12 | 13.36 | 14.71 | 16.31 | 17.55 | 18.91 | 20.57 | 22.31 | 23.91 | 25.56 | 27.27 | 29.17 | 31.11 | 33.3 | 35.3 | 37.39 | 39.39 | 41.28 | 43.13 | 44.91 | 46.58 | 48.48 | 49.93 | 51.7 | 53.16 | 54.36
228 | Kanerva, kukat ja latvat, aluna, lanka 3 | 57.16 | 10.35 | 37 | 38.42 | 74.37 | 1.67 | 1.58 | 1.52 | 1.5 | 1.53 | 1.96 | 3.14 | 5.09 | 6.82 | 8.48 | 10.27 | 11.95 | 13.31 | 14.76 | 16.22 | 17.71 | 19.37 | 20.91 | 22.64 | 24.5 | 26.3 | 28.04 | 29.93 | 31.82 | 33.78 | 35.94 | 38.11 | 40.15 | 42.26 | 44.28 | 46.26 | 48.05 | 49.92 | 51.82 | 53.59 | 55.25 | 56.83 | 58.32 | 59.82
229 | Kanerva, kukat ja latvat, aluna, lanka 5 | 33.57 | 16.83 | 38.41 | 41.93 | 66.34 | 1.6 | 1.54 | 1.5 | 1.41 | 1.24 | 0.95 | 0.62 | 0.68 | 0.72 | 0.96 | 1.29 | 1.83 | 2.29 | 2.86 | 3.36 | 3.87 | 4.61 | 5.27 | 6.01 | 6.91 | 7.83 | 8.74 | 9.78 | 10.92 | 12.28 | 13.89 | 15.62 | 17.38 | 19.31 | 21.26 | 23.42 | 25.48 | 27.76 | 30.04 | 32.43 | 34.6 | 36.95 | 39.35 | 41.59
230 | Mäkikuisman juuret, aluna, lanka 1 | 38.94 | 22.73 | 32.81 | 39.91 | 55.28 | 1.69 | 1.7 | 1.73 | 1.81 | 1.91 | 2.05 | 2.08 | 2.42 | 2.61 | 2.87 | 3.12 | 3.43 | 3.57 | 3.95 | 4.39 | 4.86 | 5.59 | 6.29 | 7.24 | 8.58 | 10.12 | 11.82 | 13.69 | 15.66 | 17.83 | 20.23 | 22.67 | 25.09 | 27.51 | 29.97 | 32.49 | 34.7 | 37.03 | 39.2 | 41.6 | 43.59 | 45.72 | 47.67 | 49.49
231 | Mäkikuisman juuret, aluna, lanka 14 | 38.68 | 21.68 | 29.86 | 36.89 | 54.02 | 1.75 | 1.79 | 1.87 | 2.02 | 2.17 | 2.35 | 2.43 | 2.81 | 3.01 | 3.27 | 3.51 | 3.8 | 3.94 | 4.3 | 4.64 | 5.06 | 5.73 | 6.36 | 7.26 | 8.5 | 10.05 | 11.63 | 13.34 | 15.22 | 17.23 | 19.37 | 21.69 | 23.99 | 26.43 | 28.78 | 31.23 | 33.63 | 35.95 | 38.45 | 40.92 | 42.99 | 45.35 | 47.62 | 49.7
232 | Mäkikuisman juuret, aluna, lanka 3 | 61.27 | 13.56 | 27.08 | 30.28 | 63.41 | 3.34 | 3.76 | 4.39 | 5.41 | 6.95 | 9.06 | 11.05 | 12.76 | 13.93 | 14.92 | 15.89 | 16.84 | 17.46 | 18.42 | 19.59 | 20.81 | 22.39 | 23.91 | 25.8 | 28.11 | 30.5 | 32.84 | 35.24 | 37.58 | 39.95 | 42.46 | 44.8 | 47.01 | 49.23 | 51.19 | 53.17 | 54.88 | 56.52 | 58.09 | 59.73 | 61.02 | 62.46 | 63.74 | 64.73
233 | Kurjenmiekan juuret, aluna, lanka 6 | 37.11 | 20.29 | 34.99 | 40.44 | 59.9 | 1.68 | 1.67 | 1.68 | 1.74 | 1.72 | 1.63 | 1.5 | 1.75 | 1.88 | 2.11 | 2.33 | 2.66 | 2.88 | 3.36 | 3.8 | 4.31 | 5.15 | 6.01 | 7.05 | 8.28 | 9.59 | 10.86 | 12.33 | 13.9 | 15.59 | 17.58 | 19.56 | 21.83 | 24.11 | 26.5 | 28.96 | 31.36 | 33.82 | 36.47 | 39.05 | 41.43 | 43.88 | 46.1 | 48.45
234 | Kurjenmiekan juuret, lanka 3 | 52.17 | 15.42 | 33.73 | 37.09 | 65.43 | 2.42 | 2.69 | 3.02 | 3.48 | 3.91 | 4.37 | 4.83 | 5.63 | 6.29 | 7.05 | 7.84 | 8.71 | 9.5 | 10.47 | 11.49 | 12.6 | 14.06 | 15.51 | 17.19 | 19.04 | 21 | 22.96 | 24.94 | 27.07 | 29.22 | 31.56 | 33.81 | 36.22 | 38.6 | 40.9 | 43.25 | 45.34 | 47.48 | 49.69 | 51.75 | 53.51 | 55.29 | 57.11 | 58.63
235 | Saviheinä, lanka 2 | 45.03 | 10.29 | 36.87 | 38.28 | 74.4 | 1.66 | 1.63 | 1.64 | 1.68 | 1.7 | 1.66 | 1.68 | 2.14 | 2.62 | 3.35 | 4.32 | 5.49 | 6.69 | 7.94 | 9.01 | 9.94 | 10.96 | 11.87 | 12.88 | 13.98 | 15.11 | 16.28 | 17.51 | 18.77 | 20.19 | 21.72 | 23.45 | 25.11 | 26.87 | 28.27 | 29.6 | 31.38 | 33.79 | 36.43 | 38.8 | 40.92 | 43.17 | 45.37 | 47.57
236 | Saviheinä, lanka 3 | 60.14 | 7.79 | 34.63 | 35.5 | 77.32 | 2.07 | 2.15 | 2.36 | 2.8 | 3.43 | 4.39 | 5.63 | 7.2 | 8.77 | 10.53 | 12.58 | 14.76 | 16.59 | 18.35 | 20 | 21.48 | 23.01 | 24.44 | 26.05 | 27.9 | 29.62 | 31.4 | 33.23 | 34.94 | 36.62 | 38.44 | 40.49 | 42.42 | 43.88 | 44.46 | 45.27 | 47.22 | 50.4 | 53.17 | 55.49 | 57.38 | 59.14 | 60.97 | 62.65
237 | Saviheinä, lanka 1 | 61.39 | 7.86 | 35.01 | 35.88 | 77.34 | 2.1 | 2.15 | 2.33 | 2.77 | 3.41 | 4.48 | 5.84 | 7.6 | 9.33 | 11.23 | 13.32 | 15.5 | 17.5 | 19.28 | 21.06 | 22.61 | 24.28 | 25.75 | 27.4 | 29.25 | 31.14 | 32.87 | 34.78 | 36.62 | 38.37 | 40.43 | 42.44 | 44.33 | 45.99 | 47.14 | 48.32 | 50.15 | 52.46 | 54.57 | 56.53 | 58.08 | 59.75 | 61.35 | 62.6
238 | Saviheinä, lanka 7 | 54.56 | 7.92 | 28.96 | 30.02 | 74.71 | 3.6 | 3.62 | 3.67 | 3.87 | 4.25 | 5.02 | 6.1 | 7.43 | 8.34 | 9.37 | 10.68 | 12.19 | 13.57 | 14.97 | 16.22 | 17.3 | 18.44 | 19.47 | 20.7 | 22.02 | 23.32 | 24.66 | 26.09 | 27.4 | 28.76 | 30.38 | 32.34 | 34.16 | 35.81 | 36.79 | 37.81 | 39.57 | 42.15 | 44.9 | 47.38 | 49.67 | 51.96 | 54.07 | 56.18
239 | Suopursun latvaosa, viinikivi + kupari, lanka 13 | 44.96 | 14.33 | 43.12 | 45.44 | 71.62 | 1.68 | 1.64 | 1.61 | 1.6 | 1.57 | 1.46 | 1.32 | 1.61 | 1.88 | 2.38 | 3.1 | 4.05 | 5.01 | 6.13 | 7.24 | 8.33 | 9.65 | 10.88 | 12.26 | 13.81 | 15.41 | 16.9 | 18.46 | 20.01 | 21.6 | 23.35 | 25.2 | 27.04 | 28.99 | 30.84 | 32.72 | 34.68 | 36.88 | 38.98 | 41.1 | 42.92 | 44.78 | 46.46 | 48.27
240 | Suopursun latvaosa, viinikivi + kupari, lanka 3 | 56.32 | 11.63 | 36.46 | 38.27 | 72.31 | 1.97 | 2.1 | 2.34 | 2.76 | 3.27 | 3.96 | 4.69 | 5.8 | 6.82 | 8.01 | 9.43 | 10.84 | 12.16 | 13.62 | 15.04 | 16.51 | 18.17 | 19.77 | 21.58 | 23.56 | 25.56 | 27.43 | 29.44 | 31.39 | 33.3 | 35.4 | 37.41 | 39.36 | 41.2 | 42.96 | 44.76 | 46.62 | 48.44 | 50.32 | 52.05 | 53.68 | 55.24 | 56.86 | 58.14
241 | Unikon kukat, aluna, lanka 1 | 63.64 | 7.42 | 18.01 | 19.48 | 67.62 | 6.43 | 7.68 | 9.02 | 10.51 | 12.22 | 14.17 | 16.19 | 18.11 | 19.73 | 21.22 | 22.62 | 23.92 | 24.86 | 25.8 | 26.57 | 27.28 | 28.2 | 28.93 | 29.92 | 31.11 | 32.5 | 33.88 | 35.44 | 37.19 | 39 | 41 | 43 | 44.86 | 46.63 | 48.18 | 49.8 | 50.98 | 52.31 | 53.55 | 54.62 | 55.66 | 56.7 | 57.72 | 58.63
242 | Unikon kukat, aluna, lanka 7 | 50.81 | 9.99 | 17.87 | 20.48 | 60.81 | 4.13 | 4.68 | 5.21 | 5.81 | 6.55 | 7.41 | 8.41 | 9.58 | 10.57 | 11.51 | 12.36 | 13.19 | 13.75 | 14.44 | 14.84 | 15.19 | 15.7 | 16.14 | 16.86 | 17.75 | 18.75 | 19.86 | 21.15 | 22.5 | 24.23 | 26.09 | 28.14 | 30.12 | 32.06 | 34.04 | 35.79 | 37.45 | 39.06 | 40.67 | 42.22 | 43.65 | 45.14 | 46.47 | 48.02
243 | Idänunikon kukat, varret ja lehdet, aluna, lanka 1 | 51.9 | 14.26 | 16.66 | 21.93 | 49.45 | 3.07 | 3.26 | 3.63 | 4.41 | 5.8 | 7.87 | 9.66 | 11.05 | 11.99 | 12.79 | 13.51 | 14.14 | 14.6 | 14.93 | 15.24 | 15.44 | 15.9 | 16.11 | 16.6 | 17.57 | 18.83 | 20.19 | 21.89 | 23.94 | 26.45 | 29.3 | 32.37 | 35.25 | 38.16 | 40.8 | 43.35 | 45.49 | 47.67 | 49.54 | 51.46 | 52.97 | 54.67 | 56.07 | 57.33
244 | Idänunikon kukat, varret ja lehdet, aluna, lanka 6 | 46.31 | 14.57 | 17.33 | 22.64 | 49.94 | 2.8 | 3.02 | 3.33 | 3.93 | 4.84 | 6.01 | 6.98 | 7.92 | 8.58 | 9.2 | 9.74 | 10.25 | 10.6 | 10.98 | 11.23 | 11.43 | 11.84 | 12.16 | 12.68 | 13.5 | 14.53 | 15.68 | 17.16 | 18.79 | 20.86 | 23.21 | 25.87 | 28.56 | 31.13 | 33.78 | 36.2 | 38.57 | 40.78 | 42.93 | 45.05 | 46.77 | 48.8 | 50.53 | 52.26
245 | Idänunikon kukat, varret ja lehdet, aluna, lanka 7 | 50.36 | 13.12 | 19.18 | 23.24 | 55.62 | 2.88 | 3.06 | 3.32 | 3.81 | 4.7 | 6.18 | 7.78 | 9.13 | 10.09 | 10.87 | 11.6 | 12.25 | 12.81 | 13.39 | 13.78 | 14.19 | 14.69 | 15.23 | 15.97 | 16.85 | 18.01 | 19.27 | 20.64 | 22.32 | 24.47 | 26.99 | 29.91 | 32.7 | 35.47 | 38.07 | 40.54 | 42.66 | 44.81 | 47.08 | 49.39 | 51.28 | 53.22 | 55 | 56.71
246 | Pietaryrtti,koko kasvi, aluna,kerätty myöhään syksyllä,lanka 10 | 46.22 | 3.31 | 31.09 | 31.26 | 83.92 | 1.51 | 1.56 | 1.66 | 1.78 | 1.89 | 2.04 | 2.31 | 3.07 | 3.97 | 5.05 | 6.22 | 7.47 | 8.64 | 9.86 | 10.92 | 11.97 | 13.03 | 13.99 | 14.92 | 15.81 | 16.67 | 17.53 | 18.26 | 18.94 | 19.48 | 20 | 20.49 | 20.96 | 21.33 | 21.64 | 22.07 | 22.68 | 23.62 | 24.54 | 25.17 | 25.85 | 26.51 | 27.29 | 27.98
247 | Pietaryrtti, kukat, aluna, kerätty myöhään syksyllä, lanka 10 | 71.54 | 0.94 | 33.32 | 33.33 | 88.38 | 1.57 | 1.63 | 2.02 | 2.89 | 4.39 | 6.59 | 9.56 | 12.87 | 16.14 | 19.47 | 23.12 | 26.57 | 29.75 | 32.38 | 34.73 | 36.83 | 38.86 | 40.54 | 42.25 | 43.93 | 45.52 | 47.05 | 48.43 | 49.65 | 50.62 | 51.66 | 52.75 | 53.71 | 54.28 | 54.73 | 55.19 | 56.45 | 58.15 | 59.8 | 61.17 | 62.32 | 63.58 | 64.78 | 65.66
248 | Ritarinkannus, siniset kukat, aluna + kuparivihtrilli, lanka 1 | 57.24 | -0.8 | 26.82 | 26.83 | 91.71 | 2.47 | 2.76 | 3.17 | 3.72 | 4.44 | 5.34 | 6.52 | 8.19 | 9.87 | 11.74 | 13.74 | 15.67 | 17.33 | 19.15 | 20.67 | 21.97 | 23.3 | 24.22 | 25.33 | 26.34 | 27 | 27.61 | 28.15 | 28.41 | 28.75 | 29.05 | 29.41 | 29.69 | 30.16 | 30.57 | 31.08 | 31.71 | 32.43 | 33.31 | 34.23 | 34.88 | 35.7 | 36.38 | 37.11
249 | Ritarinkannus, siniset kukat, aluna + kuparivihtrilli, lanka 11 | 60.95 | -3.19 | 25.41 | 25.61 | 97.16 | 3.24 | 3.78 | 4.47 | 5.27 | 6.19 | 7.27 | 8.58 | 10.42 | 12.53 | 14.81 | 17.24 | 19.47 | 21.55 | 23.34 | 25.02 | 26.53 | 28 | 29.03 | 29.87 | 30.69 | 31.35 | 31.83 | 32.06 | 32.18 | 32.28 | 32.05 | 32.16 | 32.03 | 31.98 | 32.06 | 32.11 | 32.22 | 32.43 | 32.75 | 33.12 | 33.51 | 33.96 | 34.54 | 35.08
250 | Harakankellon lehdet ja varsi, aluna, lanka 6 | 48.83 | 5.77 | 40.38 | 40.79 | 81.86 | 1.41 | 1.36 | 1.34 | 1.33 | 1.29 | 1.26 | 1.34 | 1.92 | 2.62 | 3.65 | 5.01 | 6.65 | 8.36 | 10.15 | 11.68 | 12.92 | 14.18 | 15.21 | 16.41 | 17.63 | 18.76 | 19.88 | 20.98 | 21.94 | 22.98 | 23.91 | 25.12 | 26.34 | 27.5 | 28.36 | 29.32 | 30.98 | 33.49 | 36.03 | 38.19 | 40.21 | 42.21 | 43.92 | 45.85
251 | Harakankellon lehdet ja varsi, aluna, lanka 1 | 56.54 | 5.18 | 44.3 | 44.61 | 83.33 | 1.66 | 1.6 | 1.56 | 1.56 | 1.55 | 1.61 | 1.85 | 2.69 | 3.75 | 5.29 | 7.35 | 9.73 | 12.22 | 14.63 | 16.76 | 18.54 | 20.37 | 21.71 | 23.24 | 24.85 | 26.27 | 27.68 | 29.11 | 30.47 | 31.69 | 32.98 | 34.42 | 35.96 | 37.15 | 38.17 | 39.27 | 41.15 | 43.59 | 45.98 | 48.13 | 49.95 | 51.69 | 53.38 | 54.95
252 | Harakankellon lehdet ja varsi, aluna, lanka 17 | 66.61 | 2.78 | 36.85 | 36.96 | 85.69 | 1.83 | 1.85 | 2.02 | 2.39 | 3.07 | 4.41 | 6.19 | 8.45 | 10.86 | 13.61 | 16.79 | 19.89 | 22.91 | 25.41 | 27.72 | 29.73 | 31.69 | 33.23 | 34.83 | 36.68 | 38.37 | 40.04 | 41.64 | 43.05 | 44.16 | 45.33 | 46.77 | 48 | 48.85 | 48.83 | 49.11 | 51 | 53.94 | 56.48 | 58.56 | 60.23 | 61.69 | 62.96 | 64.19
253 | Suopursu, viinikivi ja kupari, lanka 13 | 29.2 | 15.47 | 28.61 | 32.53 | 61.6 | 1.53 | 1.51 | 1.47 | 1.44 | 1.38 | 1.22 | 0.98 | 1.14 | 1.19 | 1.37 | 1.54 | 1.81 | 1.97 | 2.31 | 2.56 | 2.83 | 3.34 | 3.78 | 4.35 | 5.17 | 6.02 | 6.87 | 7.81 | 8.72 | 9.65 | 10.62 | 11.57 | 12.46 | 13.37 | 14.18 | 14.99 | 15.75 | 16.45 | 17.24 | 17.98 | 18.63 | 19.4 | 20.06 | 20.85
254 | Suopursu, viinikivi ja kupari, lanka 10 | 38.74 | 13.13 | 32.85 | 35.37 | 68.21 | 1.5 | 1.5 | 1.51 | 1.56 | 1.57 | 1.56 | 1.56 | 1.96 | 2.22 | 2.6 | 3.08 | 3.74 | 4.29 | 4.96 | 5.48 | 6.02 | 6.78 | 7.6 | 8.61 | 9.82 | 11.08 | 12.34 | 13.62 | 14.78 | 15.91 | 17.05 | 18.11 | 19.06 | 19.9 | 20.63 | 21.32 | 21.99 | 22.64 | 23.47 | 24.02 | 24.55 | 25.21 | 25.85 | 26.47
255 | Suopursu, viinikivi ja kupari, lanka 3 | 41.49 | 11.93 | 30.64 | 32.88 | 68.73 | 1.78 | 1.81 | 1.89 | 2.02 | 2.15 | 2.23 | 2.34 | 2.8 | 3.2 | 3.74 | 4.32 | 5.03 | 5.57 | 6.28 | 6.86 | 7.44 | 8.32 | 9.19 | 10.25 | 11.55 | 12.88 | 14.2 | 15.55 | 16.73 | 17.83 | 18.89 | 19.84 | 20.72 | 21.5 | 22.18 | 22.82 | 23.36 | 23.93 | 24.59 | 25.21 | 25.68 | 26.21 | 26.82 | 27.47
256 | Sananjalan juuri, lanka 20 | 46.25 | 13.27 | 29.62 | 32.46 | 65.87 | 1.78 | 1.78 | 1.87 | 2.16 | 2.68 | 3.34 | 3.87 | 4.59 | 5.1 | 5.66 | 6.21 | 6.9 | 7.47 | 8.3 | 9.1 | 9.95 | 11.05 | 12.11 | 13.34 | 14.62 | 15.96 | 17.25 | 18.63 | 20.09 | 21.79 | 23.49 | 25.39 | 27.29 | 29.21 | 31.09 | 32.96 | 34.79 | 36.58 | 38.69 | 40.58 | 42.37 | 44.24 | 45.94 | 47.85
257 | Sananjalan juuri, rautavihtrilli, lanka 20 | 39.17 | 13.37 | 28.5 | 31.48 | 64.88 | 1.74 | 1.72 | 1.75 | 1.87 | 2.07 | 2.28 | 2.37 | 2.81 | 3.12 | 3.52 | 3.91 | 4.39 | 4.81 | 5.36 | 5.93 | 6.54 | 7.45 | 8.19 | 9.01 | 10.02 | 11.04 | 12.01 | 13.1 | 14.24 | 15.56 | 16.97 | 18.48 | 19.99 | 21.54 | 23.11 | 24.77 | 26.31 | 27.9 | 29.64 | 31.36 | 32.98 | 34.75 | 36.42 | 38.2
258 | Sananjalan juuri, rautavihtrilli, lanka 2 | 46.86 | 10.71 | 24.37 | 26.62 | 66.28 | 3.32 | 3.44 | 3.64 | 4.04 | 4.55 | 5.14 | 5.51 | 6.14 | 6.64 | 7.2 | 7.77 | 8.43 | 8.97 | 9.74 | 10.47 | 11.23 | 12.23 | 13.13 | 14.15 | 15.27 | 16.41 | 17.53 | 18.71 | 19.92 | 21.24 | 22.69 | 24.23 | 25.82 | 27.39 | 28.93 | 30.51 | 32 | 33.55 | 35.22 | 36.85 | 38.48 | 40.08 | 41.57 | 43.23
259 | Suopursu, varvun alaosat, aluna, lanka 13 | 44.03 | 16.88 | 33.29 | 37.33 | 63.11 | 1.56 | 1.53 | 1.57 | 1.69 | 1.9 | 2.26 | 2.63 | 3.26 | 3.73 | 4.18 | 4.65 | 5.15 | 5.6 | 6.16 | 6.83 | 7.62 | 8.78 | 9.88 | 11.14 | 12.65 | 14.3 | 15.88 | 17.55 | 19.21 | 21.03 | 22.91 | 24.99 | 26.86 | 28.85 | 30.69 | 32.73 | 34.7 | 36.8 | 38.93 | 41.01 | 42.89 | 44.95 | 46.9 | 48.69
260 | Suopursu, varvun alaosat, aluna, lanka 3 | 56.3 | 12.15 | 31.82 | 34.06 | 69.1 | 1.89 | 1.97 | 2.17 | 2.63 | 3.37 | 4.54 | 5.98 | 7.55 | 8.79 | 9.88 | 10.94 | 11.97 | 12.83 | 13.94 | 15.13 | 16.4 | 17.98 | 19.56 | 21.5 | 23.55 | 25.57 | 27.42 | 29.38 | 31.22 | 33.13 | 35 | 36.95 | 38.88 | 40.67 | 42.29 | 43.89 | 45.81 | 47.79 | 49.88 | 51.77 | 53.43 | 55.04 | 56.53 | 58.11
261 | Mäkikuisman kukat, aluna, lanka 6 | 36.09 | 12.2 | 28.41 | 30.91 | 66.76 | 1.75 | 1.79 | 1.85 | 1.95 | 1.99 | 1.94 | 1.83 | 2.1 | 2.27 | 2.61 | 3.03 | 3.56 | 4.01 | 4.59 | 5.14 | 5.73 | 6.53 | 7.16 | 7.77 | 8.5 | 9.29 | 10.02 | 10.73 | 11.28 | 12.12 | 13.53 | 15.21 | 17.16 | 19.53 | 22.16 | 25.08 | 28.19 | 31.27 | 34.15 | 36.92 | 39.42 | 41.86 | 44.16 | 46.36
262 | Mäkikuisman kukat,5. kerta värjätty kukkaliemessä,aluna,lanka 3 | 47.79 | 7.74 | 20.92 | 22.31 | 69.7 | 2.8 | 3.15 | 3.64 | 4.32 | 5.14 | 6.04 | 6.76 | 7.54 | 8.04 | 8.58 | 9.21 | 9.89 | 10.5 | 11.38 | 12.38 | 13.34 | 14.48 | 15.28 | 15.81 | 16.18 | 16.8 | 17.59 | 18 | 18 | 18.66 | 20.98 | 23.9 | 26.66 | 29.88 | 33.1 | 36.34 | 39.15 | 42.01 | 44.52 | 47.1 | 49.15 | 51.31 | 53.2 | 55
263 | Mäkikuisman kukat,jälkivärjäys,punaruskea,aluna,lanka 1 | 36.79 | 14.45 | 26.68 | 30.35 | 61.56 | 1.59 | 1.54 | 1.52 | 1.56 | 1.62 | 1.8 | 1.96 | 2.5 | 2.81 | 3.2 | 3.56 | 4.01 | 4.36 | 4.88 | 5.46 | 6.03 | 6.84 | 7.47 | 7.95 | 8.39 | 9.19 | 10.04 | 10.73 | 10.97 | 11.8 | 14.35 | 17.56 | 20.51 | 23.49 | 26.56 | 29.32 | 31.89 | 34.32 | 36.71 | 39 | 41.01 | 43.16 | 45.17 | 47.06
264 | Mäkikuisman kukat,jälkivärjäys,harm.rusk.,aluna,lanka 1 | 46.27 | 8.1 | 20.27 | 21.83 | 68.2 | 1.83 | 1.85 | 1.97 | 2.3 | 2.98 | 4.23 | 5.59 | 6.88 | 7.63 | 8.24 | 8.79 | 9.41 | 9.94 | 10.82 | 11.67 | 12.4 | 13.31 | 13.99 | 14.5 | 14.8 | 15.39 | 16.27 | 16.85 | 16.92 | 17.32 | 19.56 | 22.74 | 25.69 | 28.56 | 31.47 | 34.12 | 36.49 | 38.65 | 40.83 | 42.79 | 44.57 | 46.31 | 47.97 | 49.72
265 | Mäkikuisman kukat,jälkivärjäys,vaal.beige,aluna,lanka 1 | 56.45 | 8.7 | 24.8 | 26.28 | 70.67 | 2.07 | 2.11 | 2.3 | 2.83 | 3.88 | 5.79 | 8.06 | 10.1 | 11.45 | 12.51 | 13.55 | 14.62 | 15.52 | 16.64 | 17.88 | 19.09 | 20.48 | 21.64 | 22.67 | 23.6 | 24.88 | 26.25 | 27.33 | 27.92 | 29.21 | 32.05 | 35.29 | 38 | 40.76 | 43.43 | 45.77 | 47.61 | 49.45 | 51.21 | 52.89 | 54.29 | 55.87 | 57.27 | 58.54
266 | Mäkikuisman kukat,jälkivärjäys,aluna,lanka 2 | 31.58 | 14.28 | 21.86 | 26.11 | 56.84 | 1.51 | 1.46 | 1.44 | 1.47 | 1.51 | 1.6 | 1.73 | 2.11 | 2.34 | 2.61 | 2.9 | 3.23 | 3.45 | 3.93 | 4.35 | 4.72 | 5.25 | 5.66 | 5.88 | 5.96 | 6.22 | 6.8 | 7.21 | 7.14 | 7.62 | 10.03 | 13.28 | 16.6 | 20.12 | 23.67 | 27.01 | 29.93 | 32.86 | 35.69 | 38.4 | 40.83 | 43.25 | 45.47 | 47.89
267 | Mäkikuisman kukat,jälkivärjäys,aluna,lanka 3 | 48.42 | 8.8 | 22.4 | 24.06 | 68.54 | 1.83 | 1.88 | 2.04 | 2.46 | 3.22 | 4.48 | 5.84 | 7.17 | 7.96 | 8.65 | 9.31 | 9.98 | 10.64 | 11.58 | 12.52 | 13.33 | 14.34 | 15.22 | 15.99 | 16.51 | 17.28 | 18.24 | 18.98 | 19.19 | 19.75 | 22.13 | 25.33 | 28.4 | 31.42 | 34.5 | 37.23 | 39.69 | 41.91 | 44.26 | 46.36 | 48.19 | 50.06 | 51.9 | 53.72
268 | Saipon kukka, aluna + viinikivi, lanka 1 | 69.84 | -7.02 | 23.21 | 24.25 | 106.83 | 3 | 3.18 | 3.89 | 5.39 | 7.58 | 10.26 | 12.94 | 15.79 | 18.45 | 22.02 | 27.04 | 32.62 | 36.98 | 40.06 | 42.28 | 43.36 | 43.39 | 42.42 | 41.48 | 40.55 | 39.53 | 38.79 | 38.57 | 38.79 | 39.68 | 41.45 | 43.99 | 47.2 | 51.01 | 54.88 | 58.71 | 62 | 64.85 | 67.34 | 69.32 | 70.69 | 71.9 | 72.84 | 73.46
269 | Saipon kukka, aluna + viinikivi, lanka 14 | 67.66 | -6.22 | 18.51 | 19.52 | 108.57 | 4.24 | 4.62 | 5.57 | 7.24 | 9.44 | 12.28 | 14.79 | 17.33 | 19.84 | 23.08 | 27.47 | 32.17 | 35.72 | 38.32 | 39.89 | 40.43 | 40.12 | 39.19 | 38.13 | 37.16 | 36.21 | 35.52 | 35.32 | 35.53 | 36.33 | 37.86 | 40.27 | 43.19 | 46.87 | 50.66 | 54.48 | 57.96 | 61.01 | 63.72 | 66.06 | 67.61 | 69.08 | 70.18 | 71
270 | Mäkikuisman kukat,aluna,75%valk. ja 25% beige karva,lanka 21 | 40.84 | 7.53 | 19.03 | 20.46 | 68.4 | 1.95 | 1.97 | 2.06 | 2.32 | 2.75 | 3.4 | 4.11 | 4.96 | 5.52 | 6.05 | 6.59 | 7.15 | 7.62 | 8.31 | 9.01 | 9.62 | 10.39 | 10.92 | 11.14 | 11.16 | 11.58 | 12.13 | 12.36 | 12.04 | 12.4 | 14.61 | 17.63 | 20.38 | 23.48 | 26.74 | 29.65 | 32.38 | 34.9 | 37.38 | 39.72 | 41.83 | 44.03 | 46.06 | 48.13
271 | Mäkikuisman kukat, aluna, silkkisekoite, lanka 22 | 40.11 | 8.72 | 21.06 | 22.79 | 67.5 | 1.95 | 1.96 | 2.03 | 2.21 | 2.49 | 2.98 | 3.47 | 4.2 | 4.67 | 5.21 | 5.82 | 6.49 | 6.96 | 7.71 | 8.39 | 8.97 | 9.74 | 10.3 | 10.55 | 10.58 | 11 | 11.66 | 12.02 | 11.69 | 11.97 | 14.63 | 18.08 | 21.02 | 24.12 | 27.14 | 29.76 | 32.19 | 34.5 | 36.76 | 38.89 | 40.78 | 42.76 | 44.58 | 46.41
272 | Mäkikuisman kukat, aluna, lanka 23 | 46.79 | 8.67 | 24.09 | 25.6 | 70.2 | 2.02 | 2.05 | 2.17 | 2.49 | 2.98 | 3.69 | 4.54 | 5.6 | 6.47 | 7.29 | 8.13 | 8.96 | 9.64 | 10.53 | 11.41 | 12.2 | 13.15 | 13.94 | 14.7 | 15.32 | 16.1 | 16.95 | 17.61 | 17.99 | 18.68 | 20.78 | 23.5 | 26.24 | 29.51 | 32.49 | 35.72 | 38.34 | 41.03 | 43.51 | 45.97 | 48.02 | 50.23 | 52.16 | 54.16
273 | Osmankäämi, tummempi beige, lanka 24 | 58.24 | 12.37 | 25.82 | 28.63 | 64.41 | 2.76 | 3.18 | 3.74 | 4.65 | 6 | 7.8 | 9.48 | 11.03 | 12.22 | 13.26 | 14.29 | 15.31 | 16.07 | 16.95 | 17.95 | 18.91 | 20.15 | 21.42 | 23.01 | 24.89 | 26.84 | 28.8 | 30.87 | 32.96 | 35.07 | 37.26 | 39.46 | 41.52 | 43.56 | 45.57 | 47.49 | 49.14 | 51.01 | 52.72 | 54.5 | 56.07 | 57.69 | 59.36 | 60.86
274 | Osmankäämi, aprikoosi, langat 4 ja 24 | 62 | 12.6 | 20.79 | 24.31 | 58.79 | 5.52 | 6.94 | 8.44 | 9.99 | 11.54 | 13.14 | 14.55 | 16.01 | 17.16 | 18.28 | 19.51 | 20.48 | 21.04 | 21.75 | 22.43 | 23.09 | 24 | 24.9 | 26.31 | 28.24 | 30.5 | 32.88 | 35.37 | 37.6 | 39.89 | 42.2 | 44.43 | 46.59 | 48.68 | 50.65 | 52.5 | 54.21 | 55.83 | 57.43 | 58.98 | 60.26 | 61.58 | 62.9 | 64.04
275 | Osmankäämi, vaaleampi beige, lanka 4 | 67.59 | 10.66 | 22.43 | 24.83 | 64.58 | 6.41 | 7.95 | 9.61 | 11.35 | 13.11 | 15.19 | 17.14 | 19.1 | 20.82 | 22.38 | 24.01 | 25.54 | 26.51 | 27.6 | 28.48 | 29.44 | 30.53 | 31.75 | 33.45 | 35.53 | 37.88 | 40.45 | 43.07 | 45.59 | 47.97 | 50.24 | 52.26 | 54.13 | 55.9 | 57.47 | 59 | 60.2 | 61.42 | 62.8 | 63.86 | 64.88 | 65.87 | 66.9 | 67.75
276 | Osmankäämi, lanka 5 | 30.9 | 20.54 | 27.42 | 34.26 | 53.17 | 1.77 | 1.76 | 1.74 | 1.72 | 1.67 | 1.57 | 1.42 | 1.61 | 1.68 | 1.83 | 1.97 | 2.17 | 2.26 | 2.51 | 2.73 | 2.95 | 3.44 | 3.84 | 4.38 | 5.22 | 6.13 | 7.12 | 8.35 | 9.68 | 11.22 | 12.91 | 14.58 | 16.24 | 17.94 | 19.64 | 21.37 | 23.13 | 24.89 | 26.8 | 28.75 | 30.6 | 32.7 | 34.82 | 36.98
277 | Osmankäämi, beige, lanka 10 | 54.66 | 15.47 | 28.27 | 32.23 | 61.31 | 2.1 | 2.35 | 2.71 | 3.3 | 4.26 | 5.69 | 7.14 | 8.46 | 9.36 | 10.15 | 10.97 | 11.74 | 12.36 | 13.14 | 14.05 | 15 | 16.24 | 17.39 | 18.9 | 20.78 | 22.92 | 25.06 | 27.28 | 29.53 | 31.91 | 34.39 | 36.95 | 39.34 | 41.81 | 44.02 | 46.15 | 48.14 | 50.1 | 51.95 | 53.87 | 55.46 | 57.25 | 58.91 | 60.35
278 | Osmankäämi, harmahtavampi nude, lanka 10 | 65.64 | 11.27 | 20.16 | 23.1 | 60.8 | 6.77 | 8.27 | 9.76 | 11.4 | 13.31 | 15.56 | 17.72 | 19.67 | 20.92 | 21.93 | 23.08 | 24 | 24.55 | 25.27 | 26.2 | 27.03 | 28.09 | 29.27 | 31.24 | 33.61 | 35.74 | 37.74 | 39.85 | 41.88 | 44.08 | 46.48 | 48.79 | 51.03 | 53.33 | 55.3 | 57.23 | 58.75 | 60.29 | 61.65 | 63 | 64.07 | 65.2 | 66.32 | 67.21
279 | Osmankäämi, kellertävämpi nude, lanka 10 | 65.51 | 10.35 | 23.69 | 25.86 | 66.41 | 5.35 | 6.66 | 8.04 | 9.55 | 11.19 | 12.95 | 14.81 | 16.61 | 18.21 | 19.72 | 21.38 | 22.79 | 23.89 | 24.95 | 25.89 | 26.88 | 27.95 | 29.27 | 31.05 | 33.19 | 35.55 | 38.06 | 40.31 | 42.53 | 44.6 | 46.65 | 48.61 | 50.32 | 51.89 | 53.38 | 54.86 | 55.84 | 57.11 | 58.3 | 59.46 | 60.25 | 61.23 | 62.22 | 63.07
280 | Osmankäämi, luonnonvalk., aluna, lanka 10 | 75.07 | 5.66 | 22.05 | 22.76 | 75.62 | 8 | 9.96 | 11.97 | 14.2 | 16.72 | 19.65 | 22.98 | 26.05 | 28.49 | 30.67 | 32.75 | 34.71 | 36.33 | 37.94 | 39.48 | 40.86 | 42.43 | 43.92 | 45.88 | 48.15 | 50.2 | 52.28 | 54.2 | 55.9 | 57.57 | 59.14 | 60.48 | 61.77 | 63.02 | 64 | 65.02 | 65.75 | 66.54 | 67.53 | 68.23 | 68.86 | 69.53 | 70.2 | 70.74
281 | Osmankäämi, keltainen, aluna, lanka 10 | 65.17 | 7.51 | 27.59 | 28.59 | 74.78 | 2.41 | 2.63 | 3.04 | 3.88 | 5.35 | 7.84 | 10.64 | 13.42 | 15.67 | 17.69 | 19.56 | 21.3 | 22.87 | 24.23 | 25.7 | 27.08 | 28.73 | 30.08 | 31.7 | 33.7 | 35.67 | 37.47 | 39.44 | 41.21 | 43.03 | 44.91 | 46.71 | 48.15 | 49.7 | 50.86 | 52.06 | 53.2 | 54.49 | 55.7 | 57.03 | 58.07 | 59.29 | 60.3 | 61.02
282 | Osmankäämi, punertava beige, aluna, lanka 10 | 53.67 | 13.92 | 27.69 | 30.99 | 63.32 | 2.15 | 2.58 | 3.12 | 3.82 | 4.63 | 5.62 | 6.64 | 7.86 | 8.82 | 9.74 | 10.67 | 11.57 | 12.18 | 13.02 | 13.9 | 14.79 | 15.84 | 16.98 | 18.47 | 20.19 | 22.06 | 24 | 25.96 | 27.97 | 30.07 | 32.32 | 34.58 | 36.76 | 38.78 | 40.78 | 42.64 | 44.37 | 46.12 | 47.93 | 49.66 | 51.16 | 52.67 | 54.15 | 55.58
283 | Osmankäämi, punaruskea, aluna, lanka 25 | 37.18 | 20.69 | 29.96 | 36.41 | 55.38 | 1.46 | 1.44 | 1.44 | 1.49 | 1.53 | 1.5 | 1.57 | 1.96 | 2.35 | 2.81 | 3.3 | 3.77 | 4.08 | 4.49 | 4.75 | 4.96 | 5.42 | 5.99 | 6.71 | 7.52 | 8.52 | 10 | 12.13 | 14.33 | 16.46 | 18.46 | 20.34 | 22.18 | 24.01 | 25.64 | 27.32 | 29.02 | 30.91 | 32.83 | 34.78 | 36.67 | 38.56 | 40.53 | 42.62
284 | Osmankäämi, ruskea, aluna, lanka 25 | 42.53 | 16.75 | 29.62 | 34.03 | 60.51 | 1.74 | 1.75 | 1.82 | 2.01 | 2.25 | 2.59 | 2.9 | 3.48 | 3.92 | 4.4 | 4.87 | 5.39 | 5.8 | 6.28 | 6.83 | 7.44 | 8.36 | 9.16 | 10.1 | 11.39 | 12.87 | 14.33 | 15.94 | 17.61 | 19.41 | 21.32 | 23.32 | 25.22 | 27.28 | 29.14 | 31.19 | 33.11 | 35.12 | 37.03 | 39.19 | 41.12 | 43.29 | 45.36 | 47.41
285 | Osmankäämi, aluna, lanka 4 | 58.62 | 12.26 | 25.73 | 28.5 | 64.53 | 2.91 | 3.55 | 4.39 | 5.42 | 6.61 | 8.11 | 9.59 | 11.18 | 12.42 | 13.53 | 14.69 | 15.72 | 16.46 | 17.3 | 18.35 | 19.33 | 20.5 | 21.74 | 23.32 | 25.29 | 27.28 | 29.28 | 31.32 | 33.37 | 35.51 | 37.77 | 39.88 | 41.99 | 44.01 | 45.97 | 47.83 | 49.63 | 51.4 | 53.18 | 54.96 | 56.41 | 58.13 | 59.74 | 61.1
286 | Osmankäämi,himpun tummempi beige, aluna, lanka 24 | 59.16 | 12.36 | 26.39 | 29.14 | 64.91 | 2.9 | 3.55 | 4.39 | 5.45 | 6.69 | 8.13 | 9.57 | 11.18 | 12.44 | 13.62 | 14.8 | 15.93 | 16.65 | 17.64 | 18.64 | 19.64 | 20.88 | 22.15 | 23.84 | 25.89 | 27.92 | 29.97 | 32.06 | 34.19 | 36.37 | 38.59 | 40.85 | 42.9 | 45.01 | 47.02 | 49.01 | 50.64 | 52.42 | 54.28 | 56.01 | 57.55 | 59.16 | 60.69 | 62.04
287 | Osmankäämi,himpun vaaleampi beige,aluna,lanka 24 | 60 | 12.42 | 26.88 | 29.61 | 65.21 | 2.64 | 3.09 | 3.74 | 4.71 | 6.12 | 8.05 | 9.88 | 11.59 | 12.87 | 14.04 | 15.19 | 16.25 | 17.13 | 18.12 | 19.16 | 20.29 | 21.64 | 23.03 | 24.76 | 26.81 | 28.84 | 31.04 | 33.16 | 35.29 | 37.54 | 39.89 | 42.15 | 44.4 | 46.51 | 48.52 | 50.61 | 52.38 | 54.11 | 56.03 | 57.79 | 59.35 | 61.01 | 62.66 | 64.15
288 | Osmankäämi, oranssi, aluna, lanka 24 | 58.65 | 16.46 | 32.85 | 36.75 | 63.38 | 2.14 | 2.19 | 2.37 | 2.8 | 3.57 | 4.79 | 6.23 | 7.83 | 9.24 | 10.69 | 12.28 | 13.7 | 14.98 | 16.09 | 17.07 | 17.96 | 19.11 | 20.33 | 21.81 | 23.59 | 25.81 | 28.82 | 32.59 | 36.22 | 39.42 | 42.35 | 44.8 | 46.97 | 48.88 | 50.54 | 52.05 | 53.55 | 55.19 | 56.86 | 58.47 | 59.79 | 61.14 | 62.48 | 63.71
289 | Mäkikuisman juuret, elokuussa kerätty, lanka 6 | 53.95 | 15.06 | 29.3 | 32.94 | 62.8 | 3.39 | 3.79 | 4.2 | 4.65 | 5.06 | 5.61 | 6.29 | 7.34 | 8.21 | 9.21 | 10.27 | 11.42 | 12.24 | 13.19 | 13.98 | 14.7 | 15.69 | 16.71 | 18.16 | 19.97 | 22.02 | 24.29 | 26.66 | 28.92 | 31.24 | 33.63 | 35.89 | 38.1 | 40.42 | 42.46 | 44.5 | 46.38 | 48.22 | 50.18 | 52.05 | 53.63 | 55.2 | 56.68 | 58.26
290 | Akillean siemenet, varret ja siemenkodat, aluna, lanka 1 | 58.71 | 10.57 | 30.2 | 31.99 | 70.7 | 1.93 | 1.83 | 1.81 | 1.97 | 2.39 | 3.62 | 5.81 | 8.33 | 10.31 | 11.96 | 13.52 | 15.02 | 16.37 | 17.48 | 18.7 | 19.94 | 21.26 | 22.36 | 23.73 | 25.3 | 27.05 | 29.01 | 31.28 | 33.65 | 35.88 | 38.06 | 40 | 41.81 | 43.51 | 45.17 | 46.81 | 48.34 | 50 | 51.6 | 53.23 | 54.65 | 56.16 | 57.57 | 58.9
291 | Akillean siemenet, varret ja siemenkodat, aluna, lanka 14 | 58.64 | 11.06 | 27.83 | 29.95 | 68.33 | 2.83 | 2.9 | 2.98 | 3.22 | 3.78 | 5.14 | 7.27 | 9.55 | 11.31 | 12.82 | 14.15 | 15.63 | 16.71 | 17.86 | 18.9 | 19.9 | 21.02 | 22.2 | 23.55 | 25.11 | 26.78 | 28.75 | 31.1 | 33.51 | 35.81 | 38 | 39.9 | 41.64 | 43.32 | 45.02 | 46.53 | 48.04 | 49.65 | 51.29 | 52.96 | 54.3 | 55.8 | 57.31 | 58.63
292 | Samettiruusu,kerätty lokakuun alussa, lanka 2 | 35.56 | 7.69 | 38.5 | 39.26 | 78.7 | 1.31 | 1.25 | 1.2 | 1.18 | 1.02 | 0.8 | 0.51 | 0.65 | 0.74 | 1.03 | 1.56 | 2.35 | 3.24 | 4.2 | 5.11 | 5.91 | 6.8 | 7.44 | 8.05 | 8.76 | 9.42 | 9.99 | 10.63 | 11.24 | 11.95 | 12.75 | 13.69 | 14.76 | 16.09 | 17.64 | 19.5 | 21.52 | 23.54 | 25.89 | 28.09 | 30.17 | 32.4 | 34.52 | 36.51
293 | Samettiruusu, kerätty lokakuun alussa, lanka 3 | 60.8 | 6.05 | 38.11 | 38.58 | 80.97 | 1.94 | 2.02 | 2.19 | 2.52 | 2.98 | 3.74 | 4.81 | 6.29 | 7.73 | 9.4 | 11.62 | 13.95 | 16.37 | 18.45 | 20.55 | 22.41 | 24.27 | 25.8 | 27.45 | 29.19 | 30.81 | 32.4 | 33.91 | 35.41 | 36.97 | 38.56 | 40.24 | 41.86 | 43.77 | 45.53 | 47.53 | 49.35 | 51.22 | 53.14 | 54.91 | 56.53 | 57.93 | 59.25 | 60.57
294 | Kultapallo, viinikivi, lanka 2 | 49.61 | 5.87 | 25.96 | 26.61 | 77.26 | 1.46 | 1.49 | 1.63 | 1.93 | 2.41 | 3.18 | 4.27 | 5.67 | 6.93 | 8.11 | 9.29 | 10.38 | 11.35 | 12.36 | 13.32 | 14.2 | 15.18 | 16 | 16.89 | 17.89 | 18.88 | 19.86 | 20.81 | 21.76 | 22.82 | 23.88 | 24.85 | 25.98 | 27.09 | 28.07 | 29.27 | 30.36 | 31.69 | 33.01 | 34.48 | 35.73 | 37.21 | 38.79 | 40.31
295 | Kultapallo + mustamarja-aronian jälkiliemi,viinikivi,lanka 4 | 52.11 | 11.01 | 26.05 | 28.28 | 67.08 | 1.72 | 1.76 | 1.95 | 2.35 | 2.99 | 4.08 | 5.5 | 7.1 | 8.34 | 9.47 | 10.54 | 11.55 | 12.41 | 13.4 | 14.25 | 15.05 | 16.03 | 16.94 | 18.07 | 19.2 | 20.3 | 21.51 | 22.76 | 24.29 | 26.29 | 28.63 | 31.2 | 33.86 | 36.47 | 39.03 | 41.52 | 43.79 | 46.14 | 48.48 | 50.52 | 52.35 | 54.11 | 55.85 | 57.63
296 | Kultapallo + mustamarja-aronian jälkiliemi,viinikivi,lanka 2 | 33.16 | 17.89 | 24.56 | 30.38 | 53.93 | 1.63 | 1.58 | 1.55 | 1.58 | 1.56 | 1.55 | 1.59 | 2.02 | 2.29 | 2.64 | 2.96 | 3.34 | 3.57 | 3.99 | 4.27 | 4.53 | 4.98 | 5.34 | 5.76 | 6.31 | 6.87 | 7.45 | 8.27 | 9.35 | 10.96 | 13.18 | 15.68 | 18.46 | 21.31 | 24.17 | 27.22 | 30.04 | 32.95 | 36.04 | 38.92 | 41.57 | 44.25 | 46.9 | 49.47
297 | Kosmoskukka, liilat kukat, aluna, lanka 2 | 47.32 | 6.01 | 33.43 | 33.97 | 79.82 | 1.41 | 1.33 | 1.27 | 1.24 | 1.17 | 1.16 | 1.32 | 2.13 | 3.25 | 4.75 | 6.52 | 8.23 | 9.68 | 10.87 | 11.85 | 12.67 | 13.54 | 14.24 | 14.97 | 15.8 | 16.71 | 17.64 | 18.61 | 19.61 | 20.87 | 22.16 | 23.69 | 25.28 | 27.08 | 28.86 | 30.59 | 32.31 | 34.23 | 36.06 | 37.91 | 39.62 | 41.46 | 43.21 | 44.87
298 | Päivänlilja, aluna, lanka 10 | 46.4 | 5.66 | 29.32 | 29.86 | 79.07 | 1.94 | 2.04 | 2.18 | 2.38 | 2.57 | 2.8 | 3.08 | 3.82 | 4.59 | 5.54 | 6.63 | 7.8 | 8.81 | 9.83 | 10.76 | 11.57 | 12.54 | 13.36 | 14.37 | 15.55 | 16.7 | 17.82 | 18.9 | 19.8 | 20.55 | 21.14 | 21.6 | 21.91 | 22.13 | 22.32 | 22.42 | 22.56 | 22.81 | 22.99 | 23.31 | 23.49 | 23.77 | 24.23 | 24.57
299 | Päivänlilja, aluna, lanka 4 | 50.91 | 2.69 | 26.34 | 26.48 | 84.17 | 1.99 | 2.05 | 2.23 | 2.56 | 3.07 | 3.8 | 4.63 | 5.85 | 7.08 | 8.43 | 9.85 | 11.29 | 12.49 | 13.69 | 14.71 | 15.6 | 16.62 | 17.44 | 18.39 | 19.48 | 20.46 | 21.46 | 22.38 | 23.16 | 23.79 | 24.22 | 24.45 | 24.44 | 24.55 | 24.42 | 24.54 | 24.42 | 24.37 | 24.44 | 24.48 | 24.52 | 24.65 | 24.74 | 24.87
300 | Päivänlilja, aluna, lanka 14 | 50.87 | 8.99 | 36.31 | 37.41 | 76.09 | 1.89 | 1.85 | 1.84 | 1.94 | 2.02 | 2.25 | 2.69 | 3.61 | 4.47 | 5.53 | 6.81 | 8.22 | 9.57 | 11.03 | 12.42 | 13.71 | 15.11 | 16.36 | 17.63 | 18.87 | 20.14 | 21.36 | 22.58 | 23.65 | 25.04 | 26.95 | 29.12 | 31.23 | 33.57 | 35.53 | 37.51 | 39.45 | 41.96 | 44.52 | 46.73 | 48.68 | 50.62 | 52.55 | 54.35
301 | Kultapiisku, myöhäissyksy, aluna, lanka 1 | 53.78 | 13.53 | 59.08 | 60.61 | 77.1 | 1.81 | 1.71 | 1.64 | 1.59 | 1.4 | 1.11 | 0.78 | 0.92 | 0.95 | 1.32 | 2.39 | 4.42 | 6.89 | 9.36 | 11.53 | 13.42 | 15.38 | 17.18 | 19.11 | 21.17 | 23.17 | 25.19 | 27.44 | 29.56 | 31.85 | 34.39 | 36.82 | 39.38 | 42.03 | 44.6 | 47.21 | 49.55 | 51.79 | 54.02 | 56.08 | 57.83 | 59.65 | 61.36 | 62.81
302 | Kultapiisku, myöhäissyksy, aluna, lanka 14 | 46.75 | 7.9 | 49.82 | 50.44 | 80.99 | 1.49 | 1.45 | 1.38 | 1.33 | 1.19 | 0.94 | 0.72 | 0.89 | 1 | 1.41 | 2.25 | 3.68 | 5.44 | 7.35 | 9.14 | 10.71 | 12.24 | 13.53 | 14.81 | 16.09 | 17.24 | 18.45 | 19.58 | 20.66 | 21.82 | 23.04 | 24.18 | 25.64 | 26.97 | 28.34 | 29.75 | 31.31 | 33.25 | 35.16 | 37.09 | 38.92 | 40.72 | 42.45 | 44.38
303 | Isokeltamo, lanka 1 | 55.57 | 6.36 | 46.67 | 47.1 | 82.24 | 1.38 | 1.31 | 1.26 | 1.24 | 1.15 | 1.07 | 1.08 | 1.76 | 2.73 | 4.29 | 6.41 | 8.89 | 11.3 | 13.58 | 15.62 | 17.35 | 19.02 | 20.45 | 21.91 | 23.56 | 25.24 | 26.78 | 28.3 | 29.68 | 31.15 | 32.66 | 34.15 | 35.59 | 37.17 | 38.53 | 40.06 | 41.48 | 43.02 | 44.61 | 45.94 | 47.19 | 48.54 | 49.92 | 51.01
304 | Isokeltamo, lanka 2 | 53.18 | 6.72 | 46.28 | 46.77 | 81.73 | 1.38 | 1.31 | 1.24 | 1.22 | 1.1 | 0.95 | 0.86 | 1.39 | 2.2 | 3.55 | 5.5 | 7.77 | 10.03 | 12.07 | 13.89 | 15.45 | 16.99 | 18.27 | 19.65 | 21.18 | 22.74 | 24.29 | 25.65 | 26.98 | 28.36 | 29.75 | 31.15 | 32.7 | 34.19 | 35.66 | 37.14 | 38.75 | 40.39 | 42.11 | 43.73 | 45.19 | 46.76 | 48.15 | 49.53
305 | Isokeltamo, lanka 3 | 66.16 | 4.4 | 39.44 | 39.68 | 83.64 | 1.52 | 1.45 | 1.5 | 1.77 | 2.29 | 3.21 | 4.62 | 6.76 | 9.37 | 12.3 | 15.66 | 18.78 | 21.55 | 23.92 | 26.15 | 28.19 | 30.24 | 31.91 | 33.86 | 35.93 | 37.93 | 39.8 | 41.38 | 42.97 | 44.44 | 46.01 | 47.59 | 49.03 | 50.46 | 51.76 | 52.96 | 54.18 | 55.58 | 56.82 | 58.08 | 59.03 | 60.07 | 60.95 | 61.77
306 | Klematiksen siniset kukat, lanka 1 | 36.37 | 4.58 | 24.05 | 24.48 | 79.23 | 1.54 | 1.52 | 1.51 | 1.53 | 1.51 | 1.43 | 1.44 | 1.95 | 2.56 | 3.35 | 4.18 | 5.04 | 5.71 | 6.38 | 6.93 | 7.39 | 7.92 | 8.23 | 8.54 | 9.02 | 9.49 | 9.87 | 10.29 | 10.72 | 11.33 | 12.05 | 12.89 | 13.77 | 14.9 | 16.34 | 18.18 | 20.29 | 22.54 | 24.82 | 27.1 | 29.17 | 31.31 | 33.27 | 35.05
307 | Klematiksen siniset kukat, lanka 17 | 52.3 | 3.94 | 30.61 | 30.86 | 82.67 | 1.94 | 1.98 | 2.14 | 2.43 | 2.78 | 3.23 | 3.81 | 4.91 | 6.15 | 7.65 | 9.29 | 11.01 | 12.59 | 14.2 | 15.54 | 16.66 | 17.73 | 18.65 | 19.64 | 20.55 | 21.38 | 22.26 | 23.02 | 23.91 | 24.89 | 26.03 | 27.13 | 28.49 | 30.04 | 31.99 | 34.53 | 37.47 | 40.85 | 44.6 | 48.11 | 51.38 | 54.34 | 57.06 | 59.53
308 | Klematiksen siniset kukat, lanka 3 | 59.05 | 4.97 | 24.65 | 25.15 | 78.6 | 2.08 | 2.51 | 3.21 | 4.24 | 5.6 | 7.22 | 8.9 | 10.74 | 12.45 | 14.13 | 15.8 | 17.38 | 18.64 | 20 | 21.23 | 22.34 | 23.4 | 24.5 | 25.75 | 27.03 | 28.19 | 29.34 | 30.5 | 31.58 | 32.79 | 34.05 | 35.24 | 36.52 | 37.94 | 39.4 | 41.05 | 42.64 | 44.37 | 46.08 | 47.65 | 49.04 | 50.43 | 51.88 | 53.09
309 | Klematiksen siniset kukat, lanka 5 | 33.78 | 2.37 | 17.76 | 17.92 | 82.4 | 1.5 | 1.53 | 1.6 | 1.7 | 1.79 | 1.84 | 1.95 | 2.51 | 3.1 | 3.78 | 4.48 | 5.14 | 5.62 | 6.16 | 6.57 | 6.82 | 7.17 | 7.3 | 7.53 | 7.89 | 8.13 | 8.3 | 8.51 | 8.75 | 9.13 | 9.61 | 10.17 | 10.81 | 11.65 | 12.69 | 14.16 | 15.72 | 17.62 | 19.64 | 21.66 | 23.51 | 25.51 | 27.11 | 28.94

## 2
| Data Name | Group Traits | L*(D65) | a*(D65) | b*(D65) | 360nm | 370nm | 380nm | 390nm | 400nm | 410nm | 420nm | 430nm | 440nm | 450nm | 460nm | 470nm | 480nm | 490nm | 500nm | 510nm | 520nm | 530nm | 540nm | 550nm | 560nm | 570nm | 580nm | 590nm | 600nm | 610nm | 620nm | 630nm | 640nm | 650nm | 660nm | 670nm | 680nm | 690nm | 700nm | 710nm | 720nm | 730nm | 740nm
Target | Villalanka valkaisematon | SCI | 75.9 | 1.01 | 11.21 | 15.75 | 18.56 | 21.47 | 24.38 | 27.25 | 30.18 | 33 | 36.21 | 38.52 | 40.23 | 41.74 | 42.99 | 44.19 | 44.88 | 46.1 | 47.14 | 48.13 | 48.38 | 48.75 | 49.57 | 50.44 | 51.24 | 52.03 | 52.79 | 53.52 | 54.22 | 54.97 | 55.42 | 56.04 | 56.63 | 57.14 | 57.48 | 58.04 | 58.32 | 58.9 | 59.29 | 59.71 | 60.11 | 60.27
Target | Villalanka valkaisematon | SCE | 75.82 | 1.05 | 11.13 | 15.86 | 18.67 | 21.56 | 24.45 | 27.31 | 30.22 | 33.01 | 36.21 | 38.5 | 40.17 | 41.67 | 42.91 | 44.11 | 44.79 | 45.99 | 47.02 | 48 | 48.24 | 48.62 | 49.43 | 50.3 | 51.09 | 51.87 | 52.65 | 53.39 | 54.08 | 54.85 | 55.3 | 55.93 | 56.53 | 57.05 | 57.41 | 57.96 | 58.24 | 58.83 | 59.21 | 59.63 | 60.03 | 60.2
1 | lupiini, tuore sininen kukka 10:1, Al 10% | SCI | 76.94 | -6.73 | 20.71 | 7.63 | 9.26 | 10.75 | 12.35 | 14.31 | 17.11 | 20.66 | 24.71 | 28.99 | 33.24 | 37.67 | 41.72 | 45.3 | 47.91 | 50.17 | 51.95 | 52.93 | 53.23 | 53.09 | 52.96 | 52.77 | 52.46 | 52.08 | 51.94 | 51.96 | 52.26 | 52.96 | 53.66 | 54.83 | 56.21 | 58.14 | 59.92 | 61.98 | 63.56 | 65.1 | 66.42 | 67.48 | 68.3 | 68.87
1 | lupiini, tuore sininen kukka 10:1, Al 10% | SCE | 76.86 | -6.69 | 20.63 | 7.68 | 9.31 | 10.8 | 12.39 | 14.35 | 17.14 | 20.68 | 24.71 | 28.98 | 33.2 | 37.6 | 41.64 | 45.2 | 47.79 | 50.03 | 51.8 | 52.77 | 53.07 | 52.93 | 52.81 | 52.61 | 52.3 | 51.93 | 51.8 | 51.83 | 52.14 | 52.84 | 53.53 | 54.71 | 56.09 | 58.03 | 59.82 | 61.86 | 63.44 | 64.98 | 66.29 | 67.36 | 68.17 | 68.75
2 | lupiini, tuore sininen kukka 10:1, 1. jälkiliemi | SCI | 71.29 | -9.34 | 24.09 | 3.04 | 3.65 | 4.55 | 5.74 | 7.06 | 9.21 | 11.9 | 15.44 | 19.61 | 23.95 | 28.92 | 33.66 | 37.92 | 40.28 | 42.63 | 44.47 | 45.47 | 45.31 | 44.47 | 43.85 | 43.53 | 42.96 | 42.28 | 41.99 | 41.98 | 42.25 | 43.2 | 43.97 | 45.33 | 47.27 | 49.57 | 52.18 | 55.02 | 57.56 | 59.91 | 61.83 | 63.47 | 64.82 | 65.61
2 | lupiini, tuore sininen kukka 10:1, 1. jälkiliemi | SCE | 71.24 | -9.3 | 24.01 | 3.07 | 3.69 | 4.59 | 5.77 | 7.1 | 9.25 | 11.93 | 15.46 | 19.63 | 23.95 | 28.91 | 33.64 | 37.89 | 40.23 | 42.56 | 44.39 | 45.38 | 45.21 | 44.38 | 43.77 | 43.44 | 42.87 | 42.19 | 41.92 | 41.92 | 42.19 | 43.15 | 43.91 | 45.27 | 47.21 | 49.51 | 52.11 | 54.93 | 57.46 | 59.8 | 61.7 | 63.33 | 64.67 | 65.46
3 | lupiini, tuore lehti 10:1, Al 10% | SCI | 73.54 | -5.35 | 34.2 | 1.7 | 1.73 | 2.11 | 2.97 | 4.23 | 6.33 | 8.79 | 12.02 | 15.76 | 19.93 | 24.86 | 29.96 | 34.67 | 38.03 | 41.03 | 43.37 | 45.11 | 45.98 | 46.77 | 47.71 | 48.5 | 49.26 | 49.9 | 50.33 | 50.56 | 51.01 | 51.55 | 51.48 | 51.38 | 51.42 | 51.86 | 53.7 | 56.61 | 59.23 | 61.52 | 63.4 | 64.86 | 66.06 | 66.9
3 | lupiini, tuore lehti 10:1, Al 10% | SCE | 73.52 | -5.33 | 34.09 | 1.72 | 1.76 | 2.14 | 3.01 | 4.28 | 6.39 | 8.84 | 12.09 | 15.82 | 19.98 | 24.9 | 30 | 34.69 | 38.04 | 41.03 | 43.36 | 45.08 | 45.94 | 46.73 | 47.67 | 48.46 | 49.21 | 49.85 | 50.3 | 50.53 | 50.97 | 51.53 | 51.46 | 51.37 | 51.4 | 51.86 | 53.7 | 56.59 | 59.21 | 61.49 | 63.37 | 64.82 | 66.01 | 66.85
4 | pietaryrtti, tuore varsi 10:1, Al 10% | SCI | 61.1 | 1.48 | 38.14 | 1.58 | 1.49 | 1.45 | 1.52 | 1.76 | 2.58 | 3.64 | 5.17 | 7.03 | 9.28 | 12.25 | 15.23 | 18.19 | 20.65 | 22.85 | 24.55 | 26.18 | 27.28 | 28.64 | 30.06 | 31.21 | 32.41 | 33.51 | 34.63 | 35.68 | 36.75 | 37.91 | 38.96 | 39.97 | 40.55 | 41.28 | 42.88 | 44.97 | 46.76 | 48.64 | 50.06 | 51.53 | 52.9 | 54.19
4 | pietaryrtti, tuore varsi 10:1, Al 10% | SCE | 61.12 | 1.5 | 38.07 | 1.62 | 1.52 | 1.48 | 1.55 | 1.79 | 2.61 | 3.67 | 5.21 | 7.07 | 9.31 | 12.29 | 15.27 | 18.22 | 20.68 | 22.87 | 24.57 | 26.19 | 27.3 | 28.66 | 30.08 | 31.22 | 32.43 | 33.53 | 34.66 | 35.71 | 36.78 | 37.94 | 39 | 40.01 | 40.6 | 41.32 | 42.93 | 45.01 | 46.8 | 48.68 | 50.08 | 51.55 | 52.91 | 54.21
5 | lupiini, tuore lehti 10:1, Cu 5% | SCI | 58.49 | -5.93 | 40.49 | 1.74 | 1.82 | 2.03 | 2.34 | 2.63 | 3.03 | 3.38 | 4.14 | 5.21 | 6.65 | 9.01 | 11.93 | 15.43 | 18.65 | 21.54 | 23.73 | 25.63 | 26.78 | 28.07 | 29.1 | 29.65 | 30.01 | 30.09 | 29.95 | 29.74 | 29.38 | 29.19 | 28.64 | 28.29 | 27.89 | 27.71 | 28.28 | 29.02 | 29.85 | 30.5 | 31.05 | 31.46 | 31.93 | 32.52
5 | lupiini, tuore lehti 10:1, Cu 5% | SCE | 58.49 | -5.9 | 40.47 | 1.74 | 1.83 | 2.04 | 2.35 | 2.64 | 3.04 | 3.4 | 4.15 | 5.22 | 6.65 | 9.01 | 11.94 | 15.44 | 18.65 | 21.54 | 23.73 | 25.62 | 26.78 | 28.07 | 29.1 | 29.64 | 30 | 30.09 | 29.96 | 29.76 | 29.4 | 29.21 | 28.67 | 28.33 | 27.92 | 27.75 | 28.32 | 29.07 | 29.9 | 30.55 | 31.1 | 31.5 | 31.97 | 32.57
6 | punasipuli, kuivattu kuori 1:1, Al 10% | SCI | 52.54 | -6.94 | 41.17 | 1.81 | 1.75 | 1.7 | 1.67 | 1.6 | 1.59 | 1.63 | 1.95 | 2.32 | 3.29 | 5.65 | 9.12 | 12.99 | 16.27 | 18.93 | 20.69 | 21.66 | 22.01 | 22.15 | 22.04 | 21.63 | 21.25 | 21.02 | 21 | 21.25 | 21.86 | 23.17 | 24.89 | 27.42 | 30.29 | 33.86 | 37.59 | 41.62 | 45.76 | 49.66 | 53.07 | 56.12 | 58.76 | 61.09
6 | punasipuli, kuivattu kuori 1:1, Al 10% | SCE | 52.6 | -6.91 | 41.17 | 1.85 | 1.78 | 1.72 | 1.69 | 1.61 | 1.61 | 1.64 | 1.96 | 2.34 | 3.31 | 5.67 | 9.15 | 13.02 | 16.3 | 18.96 | 20.73 | 21.7 | 22.05 | 22.2 | 22.09 | 21.67 | 21.3 | 21.07 | 21.06 | 21.32 | 21.93 | 23.24 | 24.95 | 27.49 | 30.35 | 33.93 | 37.66 | 41.68 | 45.81 | 49.69 | 53.1 | 56.14 | 58.76 | 61.08
7 | punasipuli, kuivattu kuori 1:1, jälkiliemi (1. keitos) | SCI | 65.93 | -10.55 | 23.25 | 3.52 | 3.46 | 3.61 | 3.92 | 5.05 | 8.12 | 11.4 | 13.68 | 15.44 | 17.98 | 22.44 | 27.35 | 32.01 | 35.33 | 37.93 | 39.16 | 39.13 | 38.2 | 37.24 | 36.13 | 34.82 | 33.87 | 33.13 | 32.91 | 33.08 | 33.69 | 35.1 | 37.06 | 39.87 | 43.07 | 46.95 | 50.74 | 54.67 | 58.51 | 61.93 | 64.71 | 67.09 | 68.97 | 70.44
7 | punasipuli, kuivattu kuori 1:1, jälkiliemi (1. keitos) | SCE | 65.94 | -10.51 | 23.09 | 3.55 | 3.5 | 3.66 | 3.99 | 5.14 | 8.21 | 11.5 | 13.79 | 15.55 | 18.08 | 22.54 | 27.44 | 32.08 | 35.38 | 37.96 | 39.18 | 39.14 | 38.21 | 37.25 | 36.13 | 34.82 | 33.86 | 33.14 | 32.92 | 33.09 | 33.7 | 35.13 | 37.08 | 39.89 | 43.07 | 46.96 | 50.75 | 54.67 | 58.49 | 61.9 | 64.67 | 67.04 | 68.92 | 70.39
8 | puna-apila, kuivattu kukka ja lehti 1:1, Al 10% | SCI | 65.75 | 3.54 | 39.82 | 1.6 | 1.58 | 1.65 | 1.94 | 2.71 | 4.51 | 6.19 | 7.88 | 9.51 | 11.38 | 14.08 | 17.09 | 20.45 | 23.39 | 26.31 | 28.66 | 30.67 | 32.12 | 33.84 | 35.61 | 37.16 | 38.76 | 40.3 | 41.84 | 43.4 | 44.84 | 46.54 | 47.78 | 49.3 | 50.54 | 51.95 | 53.19 | 54.74 | 56.09 | 57.53 | 58.72 | 59.83 | 60.95 | 62.06
8 | puna-apila, kuivattu kukka ja lehti 1:1, Al 10% | SCE | 65.71 | 3.52 | 39.67 | 1.62 | 1.6 | 1.68 | 1.97 | 2.74 | 4.55 | 6.22 | 7.92 | 9.55 | 11.42 | 14.12 | 17.12 | 20.48 | 23.4 | 26.31 | 28.65 | 30.65 | 32.09 | 33.8 | 35.56 | 37.1 | 38.69 | 40.22 | 41.76 | 43.32 | 44.75 | 46.45 | 47.69 | 49.21 | 50.43 | 51.85 | 53.09 | 54.64 | 55.99 | 57.43 | 58.61 | 59.73 | 60.84 | 61.95
9 | porkkanan ja punajuuren naatti, puolikuiva 1:1, 1. jälkiliemi | SCI | 69.22 | -0.41 | 46.41 | 1.58 | 1.51 | 1.53 | 1.73 | 2.43 | 3.99 | 5.26 | 6.67 | 8.31 | 10.36 | 13.66 | 17.4 | 22.06 | 26.26 | 30.45 | 33.75 | 36.3 | 37.97 | 39.83 | 41.53 | 42.94 | 44.42 | 45.63 | 46.66 | 47.64 | 48.57 | 49.79 | 50.77 | 51.41 | 51.15 | 51.05 | 52 | 53.68 | 55.82 | 58.12 | 60.07 | 61.55 | 62.73 | 63.98
9 | porkkanan ja punajuuren naatti, puolikuiva 1:1, 1. jälkiliemi | SCE | 69.2 | -0.37 | 46.27 | 1.58 | 1.53 | 1.55 | 1.75 | 2.46 | 4.03 | 5.31 | 6.72 | 8.36 | 10.41 | 13.7 | 17.44 | 22.09 | 26.27 | 30.44 | 33.73 | 36.27 | 37.93 | 39.79 | 41.48 | 42.89 | 44.37 | 45.58 | 46.62 | 47.61 | 48.55 | 49.79 | 50.76 | 51.42 | 51.16 | 51.06 | 52.01 | 53.68 | 55.79 | 58.08 | 60.01 | 61.47 | 62.63 | 63.88
10 | pietaryrtti, tuore varsi 10:1, 1. jälkiliemi | SCI | 67.21 | 0.02 | 40.2 | 1.61 | 1.54 | 1.54 | 1.69 | 2.3 | 3.95 | 5.55 | 7.5 | 9.61 | 12.02 | 15.34 | 18.97 | 22.69 | 26.15 | 29.25 | 31.58 | 33.66 | 35.09 | 36.75 | 38.34 | 39.53 | 40.67 | 41.84 | 42.78 | 43.9 | 44.89 | 46.03 | 46.97 | 48.12 | 49.16 | 50.2 | 51.28 | 52.42 | 53.69 | 54.91 | 55.97 | 57.04 | 58.04 | 59.11
10 | pietaryrtti, tuore varsi 10:1, 1. jälkiliemi | SCE | 67.21 | 0.03 | 40.08 | 1.62 | 1.56 | 1.56 | 1.72 | 2.34 | 3.98 | 5.59 | 7.55 | 9.67 | 12.07 | 15.4 | 19.02 | 22.74 | 26.18 | 29.28 | 31.6 | 33.67 | 35.1 | 36.75 | 38.33 | 39.52 | 40.66 | 41.83 | 42.78 | 43.9 | 44.89 | 46.04 | 46.98 | 48.14 | 49.18 | 50.23 | 51.31 | 52.45 | 53.72 | 54.94 | 56 | 57.08 | 58.07 | 59.14
11 | pietaryrtti, tuore kukka ja varsi 10:1, 1. jälkiliemi | SCI | 77.14 | -0.63 | 32.71 | 1.62 | 1.51 | 1.56 | 2.05 | 3.64 | 7.63 | 12.6 | 17.44 | 21.44 | 24.96 | 29.34 | 33.91 | 37.91 | 40.88 | 43.88 | 46.23 | 48.27 | 49.59 | 51.08 | 52.85 | 54.4 | 55.88 | 57.24 | 58.36 | 59.51 | 60.54 | 61.67 | 62.38 | 63.42 | 64.33 | 65.1 | 65.63 | 66.42 | 67.06 | 67.97 | 68.57 | 69.26 | 69.81 | 70.28
11 | pietaryrtti, tuore kukka ja varsi 10:1, 1. jälkiliemi | SCE | 77.09 | -0.62 | 32.53 | 1.63 | 1.52 | 1.59 | 2.09 | 3.7 | 7.7 | 12.67 | 17.52 | 21.52 | 25.02 | 29.4 | 33.95 | 37.93 | 40.88 | 43.86 | 46.19 | 48.21 | 49.51 | 51 | 52.74 | 54.28 | 55.75 | 57.11 | 58.24 | 59.38 | 60.41 | 61.55 | 62.27 | 63.32 | 64.23 | 65.01 | 65.56 | 66.34 | 66.99 | 67.9 | 68.5 | 69.2 | 69.73 | 70.21
12 | auringonkukka, tuore kukka 10:1, Al 10% | SCI | 79 | -2.87 | 29.08 | 1.83 | 1.87 | 2.21 | 3.26 | 5.98 | 11.81 | 17.77 | 22.69 | 25.8 | 28.77 | 33.39 | 38.27 | 42.58 | 45.92 | 49.1 | 51.25 | 52.88 | 53.73 | 55.09 | 56.6 | 57.55 | 58.48 | 59.33 | 59.89 | 60.63 | 61.33 | 62.07 | 62.7 | 63.53 | 64.06 | 64.83 | 65.3 | 65.95 | 66.52 | 67.25 | 67.73 | 68.27 | 68.74 | 69.12
12 | auringonkukka, tuore kukka 10:1, Al 10% | SCE | 78.96 | -2.86 | 28.86 | 1.87 | 1.92 | 2.28 | 3.35 | 6.08 | 11.92 | 17.9 | 22.82 | 25.93 | 28.89 | 33.5 | 38.37 | 42.65 | 45.96 | 49.11 | 51.23 | 52.84 | 53.67 | 55.02 | 56.51 | 57.45 | 58.37 | 59.22 | 59.78 | 60.51 | 61.22 | 61.96 | 62.59 | 63.44 | 63.96 | 64.75 | 65.24 | 65.88 | 66.45 | 67.19 | 67.67 | 68.21 | 68.67 | 69.06
13 | pietaryrtti, kuivattu kukka 1:1, 1. jälkiliemi | SCI | 78.01 | -1.1 | 28.03 | 1.91 | 1.96 | 2.26 | 3.31 | 6.79 | 14.01 | 20.2 | 24.68 | 27.18 | 28.98 | 32.03 | 35.07 | 38.68 | 41.54 | 45.18 | 48.32 | 50.91 | 52.39 | 53.69 | 55.03 | 56.22 | 57.27 | 58.01 | 58.73 | 59.48 | 60.19 | 61.12 | 61.58 | 62.34 | 63.01 | 63.58 | 64.12 | 64.67 | 65.21 | 65.78 | 66.25 | 66.71 | 67.3 | 67.64
13 | pietaryrtti, kuivattu kukka 1:1, 1. jälkiliemi | SCE | 77.94 | -1.08 | 27.69 | 1.95 | 2.02 | 2.35 | 3.43 | 6.93 | 14.17 | 20.38 | 24.87 | 27.38 | 29.16 | 32.18 | 35.18 | 38.75 | 41.57 | 45.16 | 48.27 | 50.81 | 52.27 | 53.55 | 54.87 | 56.05 | 57.08 | 57.82 | 58.54 | 59.29 | 60.01 | 60.94 | 61.4 | 62.18 | 62.85 | 63.44 | 63.99 | 64.54 | 65.08 | 65.65 | 66.11 | 66.59 | 67.17 | 67.52
14 | pietaryrtti, kuivattu kukka 1:1, Al 10% | SCI | 74.8 | -0.59 | 31.84 | 1.58 | 1.6 | 1.78 | 2.47 | 4.9 | 10 | 14.49 | 18.11 | 20.59 | 22.81 | 26.07 | 29.93 | 33.32 | 36.64 | 39.99 | 42.72 | 44.93 | 46.48 | 47.97 | 49.52 | 50.84 | 51.98 | 53.05 | 53.98 | 54.79 | 55.79 | 56.6 | 57.35 | 58.25 | 59.07 | 59.73 | 60.41 | 61.12 | 61.82 | 62.64 | 63.3 | 63.83 | 64.49 | 65
14 | pietaryrtti, kuivattu kukka 1:1, Al 10% | SCE | 74.81 | -0.59 | 31.56 | 1.61 | 1.65 | 1.86 | 2.57 | 5.02 | 10.15 | 14.66 | 18.3 | 20.79 | 23 | 26.27 | 30.11 | 33.47 | 36.76 | 40.08 | 42.79 | 44.98 | 46.51 | 47.99 | 49.52 | 50.83 | 51.96 | 53.02 | 53.96 | 54.76 | 55.77 | 56.58 | 57.33 | 58.24 | 59.06 | 59.74 | 60.42 | 61.14 | 61.83 | 62.65 | 63.31 | 63.84 | 64.49 | 65
15 | kuusen käpy, 2 vrk liotettu 10:1, Al 10% | SCI | 69.81 | 3.42 | 20.8 | 6.26 | 7.44 | 9.09 | 11.69 | 14.98 | 17.85 | 19.92 | 21.68 | 23.61 | 25.3 | 27.19 | 28.78 | 30.79 | 32.02 | 33.62 | 35.26 | 36.93 | 38.24 | 39.38 | 40.53 | 41.95 | 43.21 | 44.26 | 45.55 | 46.78 | 47.98 | 49.27 | 50.41 | 51.35 | 52.56 | 53.37 | 54.14 | 55.06 | 55.85 | 56.71 | 57.48 | 58.2 | 59.06 | 59.76
15 | kuusen käpy, 2 vrk liotettu 10:1, Al 10% | SCE | 69.71 | 3.43 | 20.69 | 6.3 | 7.48 | 9.12 | 11.71 | 15 | 17.86 | 19.92 | 21.67 | 23.59 | 25.27 | 27.14 | 28.72 | 30.72 | 31.94 | 33.52 | 35.15 | 36.81 | 38.1 | 39.23 | 40.38 | 41.79 | 43.05 | 44.09 | 45.38 | 46.61 | 47.81 | 49.1 | 50.24 | 51.19 | 52.39 | 53.21 | 53.99 | 54.9 | 55.69 | 56.55 | 57.32 | 58.04 | 58.9 | 59.6
16 | keltasipuli, kuivattu kuori 1:1, Al 10% | SCI | 66.64 | 8.23 | 49.3 | 2.07 | 2.01 | 2.05 | 2.2 | 2.32 | 2.7 | 3.27 | 4.34 | 5.47 | 7.45 | 11.27 | 15.94 | 19.88 | 22.35 | 24.28 | 26.08 | 28.26 | 30.51 | 32.9 | 35.7 | 38.71 | 41.38 | 44.09 | 46.61 | 48.86 | 51.05 | 52.93 | 54.39 | 55.9 | 57.34 | 58.45 | 59.6 | 60.61 | 61.46 | 62.48 | 63.35 | 64.17 | 65.12 | 65.69
16 | keltasipuli, kuivattu kuori 1:1, Al 10% | SCE | 66.62 | 8.19 | 49.18 | 2.1 | 2.04 | 2.08 | 2.22 | 2.34 | 2.73 | 3.29 | 4.37 | 5.51 | 7.48 | 11.3 | 15.97 | 19.91 | 22.37 | 24.3 | 26.09 | 28.27 | 30.51 | 32.88 | 35.67 | 38.68 | 41.33 | 44.04 | 46.55 | 48.79 | 50.98 | 52.86 | 54.31 | 55.83 | 57.26 | 58.37 | 59.54 | 60.54 | 61.39 | 62.41 | 63.27 | 64.1 | 65.03 | 65.61
17 | pietaryrtti, tuore kukka ja varsi 10:1, Al 10% | SCI | 68.18 | 1.6 | 41.01 | 1.41 | 1.33 | 1.31 | 1.48 | 2.03 | 3.64 | 5.61 | 7.79 | 9.84 | 12.15 | 15.67 | 19.77 | 23.67 | 26.85 | 29.61 | 31.98 | 34.12 | 35.78 | 37.38 | 39.02 | 40.67 | 42.21 | 43.66 | 45.13 | 46.54 | 47.86 | 49.13 | 50.27 | 51.46 | 52.63 | 53.63 | 54.69 | 55.64 | 56.74 | 57.95 | 59.01 | 60.02 | 61 | 61.88
17 | pietaryrtti, tuore kukka ja varsi 10:1, Al 10% | SCE | 68.19 | 1.6 | 40.89 | 1.43 | 1.35 | 1.34 | 1.5 | 2.07 | 3.67 | 5.65 | 7.84 | 9.9 | 12.21 | 15.72 | 19.82 | 23.72 | 26.89 | 29.64 | 32.01 | 34.14 | 35.8 | 37.39 | 39.02 | 40.67 | 42.2 | 43.64 | 45.12 | 46.53 | 47.85 | 49.12 | 50.27 | 51.46 | 52.63 | 53.64 | 54.71 | 55.65 | 56.75 | 57.95 | 59.01 | 60.01 | 60.98 | 61.85
18 | porkkanan naatti, puolikuiva 1:1, Al 10% | SCI | 74.3 | -1.12 | 41.12 | 1.66 | 1.63 | 1.78 | 2.24 | 3.71 | 6.99 | 9.55 | 11.92 | 14.05 | 16.45 | 20.15 | 24.61 | 29.41 | 33.76 | 38.32 | 41.74 | 44.2 | 45.69 | 47.21 | 48.93 | 50.43 | 51.77 | 52.99 | 54.2 | 55.29 | 56.32 | 57.42 | 58.17 | 59.09 | 59.59 | 60.03 | 60.53 | 61.62 | 62.75 | 64.16 | 65.14 | 66.07 | 66.8 | 67.44
18 | porkkanan naatti, puolikuiva 1:1, Al 10% | SCE | 74.28 | -1.11 | 40.89 | 1.66 | 1.65 | 1.81 | 2.29 | 3.79 | 7.08 | 9.66 | 12.04 | 14.17 | 16.56 | 20.25 | 24.7 | 29.48 | 33.81 | 38.35 | 41.75 | 44.19 | 45.67 | 47.18 | 48.89 | 50.38 | 51.7 | 52.92 | 54.14 | 55.23 | 56.26 | 57.36 | 58.11 | 59.04 | 59.54 | 59.99 | 60.5 | 61.59 | 62.71 | 64.13 | 65.09 | 66.03 | 66.75 | 67.39
19 | kuusen käpy, 2 vrk liotettu 10:1, Al 10%, villa 75% | SCI | 64.48 | 6.67 | 21.79 | 2.16 | 2.25 | 2.62 | 3.81 | 6.9 | 12.14 | 15.61 | 17.83 | 18.98 | 19.73 | 20.93 | 22.04 | 23.29 | 24.49 | 26.07 | 27.55 | 29.16 | 30.33 | 31.5 | 32.95 | 34.52 | 35.95 | 37.4 | 38.85 | 40.34 | 41.93 | 43.68 | 45.14 | 46.79 | 48.44 | 49.91 | 51.35 | 52.79 | 54.04 | 55.53 | 56.8 | 58.07 | 59.38 | 60.44
19 | kuusen käpy, 2 vrk liotettu 10:1, Al 10%, villa 75% | SCE | 64.46 | 6.67 | 21.55 | 2.22 | 2.31 | 2.7 | 3.9 | 7 | 12.25 | 15.72 | 17.95 | 19.11 | 19.84 | 21.03 | 22.13 | 23.36 | 24.54 | 26.1 | 27.56 | 29.16 | 30.31 | 31.47 | 32.91 | 34.46 | 35.89 | 37.33 | 38.78 | 40.27 | 41.85 | 43.61 | 45.07 | 46.74 | 48.38 | 49.87 | 51.31 | 52.76 | 54 | 55.5 | 56.76 | 58.03 | 59.33 | 60.39
20 | kanerva, kuivattu 1:1, Al 10% | SCI | 58.26 | 7.81 | 30.41 | 1.7 | 1.63 | 1.63 | 1.77 | 2 | 2.85 | 4.59 | 7.36 | 9.79 | 11.68 | 13.49 | 15.05 | 16.34 | 17.47 | 18.75 | 20.04 | 21.41 | 22.72 | 24.21 | 25.89 | 27.4 | 28.77 | 30.35 | 31.84 | 33.52 | 35.33 | 37.23 | 38.96 | 40.81 | 42.62 | 44.26 | 45.93 | 47.58 | 49.14 | 50.89 | 52.35 | 53.84 | 55.13 | 56.46
20 | kanerva, kuivattu 1:1, Al 10% | SCE | 58.27 | 7.8 | 30.36 | 1.69 | 1.63 | 1.63 | 1.78 | 2.02 | 2.87 | 4.62 | 7.38 | 9.81 | 11.71 | 13.51 | 15.07 | 16.37 | 17.49 | 18.77 | 20.06 | 21.43 | 22.73 | 24.23 | 25.9 | 27.4 | 28.77 | 30.36 | 31.84 | 33.52 | 35.34 | 37.24 | 38.97 | 40.83 | 42.64 | 44.29 | 45.96 | 47.59 | 49.15 | 50.89 | 52.34 | 53.83 | 55.1 | 56.43
21 | puna-apila, kuivattu kukka ja lehti 1:1, Al 10%, viinikivi 5% | SCI | 57.95 | 5.69 | 28.52 | 1.52 | 1.45 | 1.45 | 1.68 | 2.43 | 4.23 | 6.25 | 8.21 | 9.97 | 11.75 | 13.66 | 15.47 | 17.03 | 18.38 | 19.68 | 20.87 | 22.06 | 23.15 | 24.28 | 25.56 | 26.87 | 28.16 | 29.51 | 30.96 | 32.33 | 33.82 | 35.2 | 36.56 | 37.93 | 39.19 | 40.42 | 41.74 | 43.17 | 44.6 | 45.98 | 47.4 | 48.65 | 49.88 | 51.13
21 | puna-apila, kuivattu kukka ja lehti 1:1, Al 10%, viinikivi 5% | SCE | 57.98 | 5.68 | 28.4 | 1.53 | 1.47 | 1.47 | 1.71 | 2.47 | 4.27 | 6.3 | 8.27 | 10.03 | 11.81 | 13.72 | 15.53 | 17.08 | 18.43 | 19.72 | 20.91 | 22.1 | 23.18 | 24.31 | 25.58 | 26.88 | 28.17 | 29.52 | 30.97 | 32.35 | 33.83 | 35.22 | 36.58 | 37.95 | 39.21 | 40.44 | 41.76 | 43.18 | 44.6 | 45.98 | 47.38 | 48.63 | 49.84 | 51.09
22 | auringonkukan lehti, puolikuiva 1:1, Al 10% | SCI | 61.77 | 2.96 | 15.71 | 1.89 | 2.01 | 2.38 | 3.5 | 6.52 | 12.08 | 16.16 | 18.7 | 19.99 | 20.69 | 21.83 | 22.82 | 23.71 | 24.73 | 25.85 | 26.78 | 27.73 | 28.4 | 29.26 | 30.25 | 31.05 | 31.85 | 32.61 | 33.34 | 34.11 | 35.05 | 35.82 | 36.6 | 37.58 | 38.52 | 39.54 | 40.54 | 41.7 | 42.96 | 44.41 | 45.77 | 47.26 | 48.79 | 50.25
22 | auringonkukan lehti, puolikuiva 1:1, Al 10% | SCE | 61.76 | 2.98 | 15.51 | 1.95 | 2.08 | 2.46 | 3.58 | 6.62 | 12.18 | 16.27 | 18.82 | 20.11 | 20.8 | 21.92 | 22.9 | 23.78 | 24.78 | 25.88 | 26.8 | 27.73 | 28.39 | 29.25 | 30.22 | 31.02 | 31.81 | 32.57 | 33.3 | 34.07 | 35.01 | 35.79 | 36.57 | 37.56 | 38.51 | 39.54 | 40.54 | 41.7 | 42.95 | 44.4 | 45.75 | 47.23 | 48.75 | 50.2
23 | lupiini, siemenkota kuivattu 1:1, Al 10% | SCI | 70.01 | 1.51 | 27.46 | 3.65 | 4.49 | 5.71 | 7.19 | 8.77 | 11.07 | 13.16 | 15.89 | 18.53 | 21.37 | 24.37 | 27.26 | 29.68 | 31.83 | 33.94 | 35.72 | 37.38 | 38.48 | 39.79 | 41.32 | 42.59 | 43.9 | 45.15 | 46.29 | 47.3 | 48.4 | 49.55 | 50.56 | 51.74 | 52.71 | 53.72 | 54.15 | 55.09 | 56.61 | 58.5 | 59.81 | 60.88 | 61.93 | 62.87
23 | lupiini, siemenkota kuivattu 1:1, Al 10% | SCE | 69.98 | 1.52 | 27.38 | 3.67 | 4.51 | 5.73 | 7.22 | 8.8 | 11.11 | 13.19 | 15.92 | 18.55 | 21.39 | 24.39 | 27.28 | 29.69 | 31.83 | 33.93 | 35.69 | 37.34 | 38.44 | 39.75 | 41.28 | 42.54 | 43.84 | 45.09 | 46.24 | 47.25 | 48.35 | 49.5 | 50.51 | 51.69 | 52.65 | 53.67 | 54.11 | 55.04 | 56.55 | 58.45 | 59.74 | 60.82 | 61.86 | 62.8
24 | punajuuren naatti, puolikuiva 10:1, Al 10% | SCI | 71.02 | 5.47 | 18.27 | 1.96 | 2.09 | 2.6 | 3.98 | 8.36 | 16.72 | 22.9 | 26.62 | 28.03 | 28.55 | 29.73 | 30.98 | 31.88 | 33.34 | 35.62 | 37.11 | 38.1 | 38.78 | 39.97 | 41.57 | 43.12 | 44.73 | 46.38 | 47.96 | 49.51 | 51.02 | 52.52 | 53.78 | 55.08 | 56.29 | 57.48 | 58.41 | 59.6 | 60.66 | 61.93 | 62.77 | 63.77 | 64.68 | 65.48
24 | punajuuren naatti, puolikuiva 10:1, Al 10% | SCE | 71 | 5.49 | 17.93 | 2 | 2.16 | 2.7 | 4.12 | 8.54 | 16.92 | 23.12 | 26.86 | 28.28 | 28.78 | 29.94 | 31.16 | 32.02 | 33.44 | 35.68 | 37.14 | 38.11 | 38.76 | 39.95 | 41.53 | 43.06 | 44.66 | 46.3 | 47.88 | 49.43 | 50.94 | 52.45 | 53.71 | 55.02 | 56.22 | 57.43 | 58.37 | 59.55 | 60.61 | 61.88 | 62.71 | 63.71 | 64.61 | 65.41
25 | puolimädät sekasienet, kuivattu 1:1, Al 10%, viinikivi 5% | SCI | 60.78 | 7.56 | 29.3 | 3.01 | 2.95 | 3.08 | 3.57 | 4.75 | 7.2 | 9.49 | 11.15 | 12.24 | 13.19 | 14.36 | 15.8 | 17.39 | 19.11 | 20.99 | 22.54 | 24.14 | 25.38 | 27.01 | 28.88 | 30.59 | 32.17 | 33.78 | 35.23 | 36.83 | 38.36 | 39.88 | 41.23 | 42.9 | 44.22 | 45.85 | 47.38 | 49.13 | 50.91 | 52.85 | 54.46 | 55.95 | 57.28 | 58.69
25 | puolimädät sekasienet, kuivattu 1:1, Al 10%, viinikivi 5% | SCE | 60.75 | 7.55 | 29.15 | 3.05 | 3 | 3.13 | 3.62 | 4.79 | 7.24 | 9.54 | 11.19 | 12.29 | 13.23 | 14.39 | 15.82 | 17.4 | 19.11 | 20.99 | 22.52 | 24.12 | 25.35 | 26.97 | 28.83 | 30.54 | 32.11 | 33.73 | 35.17 | 36.76 | 38.28 | 39.81 | 41.15 | 42.82 | 44.13 | 45.76 | 47.29 | 49.04 | 50.81 | 52.74 | 54.34 | 55.82 | 57.14 | 58.54
26 | aronia, kuivattu lehti ja oksa 1:1, Al 10%, viinikivi 5% | SCI | 55.77 | 10.36 | 28.07 | 1.8 | 1.98 | 2.36 | 2.99 | 3.91 | 5.4 | 6.99 | 8.57 | 9.73 | 10.78 | 11.85 | 12.93 | 13.83 | 14.91 | 16.1 | 17.34 | 18.77 | 20.02 | 21.5 | 23.09 | 24.49 | 25.94 | 27.51 | 29.09 | 30.93 | 32.99 | 35.18 | 37.34 | 39.34 | 41.09 | 42.87 | 44.76 | 46.88 | 48.82 | 50.75 | 52.5 | 54.04 | 55.73 | 57.33
26 | aronia, kuivattu lehti ja oksa 1:1, Al 10%, viinikivi 5% | SCE | 55.78 | 10.35 | 28.02 | 1.78 | 1.97 | 2.36 | 3 | 3.92 | 5.42 | 7.01 | 8.6 | 9.76 | 10.8 | 11.87 | 12.96 | 13.85 | 14.93 | 16.12 | 17.36 | 18.79 | 20.04 | 21.51 | 23.1 | 24.5 | 25.96 | 27.52 | 29.1 | 30.94 | 33 | 35.19 | 37.35 | 39.36 | 41.11 | 42.89 | 44.79 | 46.9 | 48.83 | 50.76 | 52.5 | 54.04 | 55.73 | 57.33
27 | puolimädät sekasienet, kuivattu 1:1, Al 10% | SCI | 54.62 | 8.68 | 28.95 | 2.41 | 2.34 | 2.43 | 2.81 | 3.7 | 5.34 | 6.72 | 7.85 | 8.72 | 9.53 | 10.59 | 11.68 | 12.99 | 14.36 | 15.78 | 16.97 | 18.34 | 19.26 | 20.6 | 22.22 | 23.58 | 24.96 | 26.38 | 27.72 | 29.32 | 30.85 | 32.55 | 34.07 | 35.76 | 37.22 | 38.87 | 40.42 | 42.08 | 43.85 | 45.7 | 47.29 | 48.88 | 50.37 | 51.96
27 | puolimädät sekasienet, kuivattu 1:1, Al 10% | SCE | 54.63 | 8.66 | 28.85 | 2.44 | 2.38 | 2.47 | 2.85 | 3.74 | 5.38 | 6.76 | 7.9 | 8.76 | 9.57 | 10.63 | 11.72 | 13.03 | 14.39 | 15.81 | 17.01 | 18.36 | 19.28 | 20.62 | 22.23 | 23.59 | 24.96 | 26.39 | 27.72 | 29.32 | 30.85 | 32.55 | 34.07 | 35.77 | 37.22 | 38.87 | 40.42 | 42.06 | 43.82 | 45.68 | 47.26 | 48.85 | 50.33 | 51.93
28 | käpysekoitus, 10:1, Al 10% | SCI | 53.24 | 9.93 | 28.26 | 1.58 | 1.55 | 1.63 | 2.08 | 3.2 | 5.15 | 6.45 | 7.55 | 8.36 | 9.1 | 10.07 | 11.02 | 12.12 | 13.05 | 14.29 | 15.49 | 16.91 | 17.99 | 19.26 | 20.73 | 22.17 | 23.46 | 24.91 | 26.32 | 27.97 | 29.7 | 31.56 | 33.18 | 35.09 | 36.85 | 38.66 | 40.42 | 42.1 | 43.76 | 45.53 | 47.05 | 48.67 | 50.23 | 51.62
28 | käpysekoitus, 10:1, Al 10% | SCE | 53.24 | 9.93 | 28.14 | 1.61 | 1.58 | 1.67 | 2.11 | 3.24 | 5.19 | 6.48 | 7.59 | 8.4 | 9.14 | 10.1 | 11.05 | 12.15 | 13.07 | 14.3 | 15.5 | 16.91 | 17.99 | 19.26 | 20.72 | 22.16 | 23.44 | 24.89 | 26.3 | 27.95 | 29.68 | 31.54 | 33.17 | 35.08 | 36.85 | 38.66 | 40.42 | 42.09 | 43.74 | 45.51 | 47.03 | 48.64 | 50.19 | 51.58
29 | verihelttaseitikki, kuivattu lakki, Al 5% | SCI | 42.25 | 16.47 | 16.07 | 1.86 | 1.97 | 2.3 | 3.23 | 5.2 | 7.79 | 8.46 | 8.23 | 7.71 | 7.23 | 7.06 | 7.07 | 7.2 | 7.38 | 7.68 | 8.06 | 8.69 | 9.26 | 10.01 | 11.28 | 12.74 | 14.09 | 15.22 | 16.33 | 17.58 | 19.26 | 21.29 | 23.2 | 25.53 | 27.79 | 30.02 | 32.22 | 34.53 | 36.65 | 38.8 | 40.8 | 42.56 | 44.16 | 45.56
29 | verihelttaseitikki, kuivattu lakki, Al 5% | SCE | 42.28 | 16.49 | 16.03 | 1.89 | 2 | 2.33 | 3.26 | 5.24 | 7.83 | 8.49 | 8.27 | 7.74 | 7.25 | 7.08 | 7.1 | 7.22 | 7.4 | 7.7 | 8.07 | 8.7 | 9.27 | 10.03 | 11.3 | 12.76 | 14.11 | 15.25 | 16.36 | 17.62 | 19.3 | 21.33 | 23.23 | 25.57 | 27.83 | 30.06 | 32.25 | 34.56 | 36.67 | 38.81 | 40.8 | 42.55 | 44.15 | 45.54
30 | keltasipuli, kuivatut kuoret, Cu 2% | SCI | 39.13 | 19.66 | 39.98 | 1.61 | 1.55 | 1.51 | 1.51 | 1.44 | 1.31 | 1.06 | 1.16 | 1.21 | 1.44 | 2.01 | 2.95 | 4.05 | 4.78 | 5.27 | 5.58 | 6.19 | 6.77 | 7.63 | 8.81 | 10.17 | 11.64 | 13.5 | 15.59 | 17.9 | 20.25 | 22.53 | 24.58 | 26.59 | 28.19 | 29.86 | 31.1 | 32.24 | 33.44 | 34.52 | 35.6 | 36.59 | 37.53 | 38.52
30 | keltasipuli, kuivatut kuoret, Cu 2% | SCE | 39.16 | 19.68 | 39.98 | 1.63 | 1.57 | 1.53 | 1.53 | 1.45 | 1.32 | 1.06 | 1.17 | 1.21 | 1.44 | 2.02 | 2.96 | 4.06 | 4.78 | 5.28 | 5.59 | 6.2 | 6.78 | 7.64 | 8.82 | 10.18 | 11.66 | 13.53 | 15.61 | 17.94 | 20.27 | 22.57 | 24.61 | 26.62 | 28.23 | 29.89 | 31.14 | 32.27 | 33.47 | 34.55 | 35.63 | 36.61 | 37.55 | 38.54
31 | käpysekoitus 10:1, Al 10% | SCI | 50.29 | 11.91 | 31.48 | 1.46 | 1.38 | 1.36 | 1.58 | 2.28 | 3.61 | 4.49 | 5.33 | 6.04 | 6.75 | 7.59 | 8.51 | 9.45 | 10.39 | 11.51 | 12.64 | 14.05 | 15.23 | 16.48 | 17.92 | 19.38 | 20.78 | 22.33 | 23.81 | 25.57 | 27.41 | 29.33 | 31.32 | 33.4 | 35.47 | 37.66 | 39.73 | 41.84 | 43.81 | 45.96 | 47.89 | 49.88 | 51.76 | 53.54
31 | käpysekoitus 10:1, Al 10% | SCE | 50.32 | 11.91 | 31.4 | 1.48 | 1.4 | 1.38 | 1.61 | 2.31 | 3.65 | 4.52 | 5.37 | 6.08 | 6.78 | 7.63 | 8.55 | 9.48 | 10.43 | 11.55 | 12.67 | 14.08 | 15.26 | 16.5 | 17.95 | 19.4 | 20.81 | 22.35 | 23.85 | 25.61 | 27.45 | 29.37 | 31.36 | 33.45 | 35.51 | 37.72 | 39.79 | 41.89 | 43.86 | 46 | 47.93 | 49.92 | 51.8 | 53.58
32 | käpysekoitus 10:1, Al 10%, valkoinen/merinovilla | SCI | 51.26 | 11 | 31 | 2.2 | 2.42 | 2.76 | 3.32 | 3.88 | 4.46 | 4.89 | 5.66 | 6.42 | 7.26 | 8.24 | 9.18 | 10.28 | 11.25 | 12.43 | 13.55 | 14.94 | 16.06 | 17.41 | 18.91 | 20.33 | 21.73 | 23.19 | 24.61 | 26.36 | 28.03 | 29.92 | 31.8 | 33.84 | 35.75 | 37.8 | 39.74 | 41.78 | 43.76 | 45.85 | 47.68 | 49.6 | 51.4 | 53.3
32 | käpysekoitus 10:1, Al 10%, valkoinen/merinovilla | SCE | 51.29 | 11.02 | 30.95 | 2.23 | 2.45 | 2.79 | 3.35 | 3.91 | 4.49 | 4.91 | 5.68 | 6.45 | 7.29 | 8.27 | 9.21 | 10.31 | 11.28 | 12.45 | 13.58 | 14.96 | 16.08 | 17.43 | 18.93 | 20.35 | 21.75 | 23.22 | 24.65 | 26.39 | 28.07 | 29.96 | 31.84 | 33.89 | 35.79 | 37.86 | 39.79 | 41.82 | 43.79 | 45.88 | 47.7 | 49.63 | 51.41 | 53.31
33 | avocado, tuore kuori ja kivi 10:1, Al 10% | SCI | 48.99 | 14.27 | 22.58 | 1.9 | 1.91 | 2.07 | 2.67 | 4.05 | 6.29 | 7.54 | 8.29 | 8.58 | 8.75 | 9.15 | 9.58 | 10.14 | 10.59 | 11.43 | 12.3 | 13.46 | 14.29 | 15.16 | 16.24 | 17.36 | 18.5 | 19.87 | 21.49 | 23.58 | 26.07 | 29 | 31.7 | 34.51 | 36.83 | 39.38 | 42.03 | 44.96 | 47.56 | 50.14 | 52.45 | 54.6 | 56.72 | 58.71
33 | avocado, tuore kuori ja kivi 10:1, Al 10% | SCE | 49 | 14.28 | 22.48 | 1.92 | 1.93 | 2.1 | 2.7 | 4.09 | 6.33 | 7.58 | 8.33 | 8.62 | 8.79 | 9.19 | 9.61 | 10.16 | 10.61 | 11.44 | 12.31 | 13.47 | 14.29 | 15.17 | 16.25 | 17.37 | 18.51 | 19.88 | 21.49 | 23.59 | 26.07 | 29.01 | 31.71 | 34.52 | 36.83 | 39.38 | 42.03 | 44.95 | 47.54 | 50.12 | 52.42 | 54.56 | 56.68 | 58.67
34 | verihelttaseitikki, kuivattu jalka 10:1, jälkiliemi Al 10% | SCI | 62.62 | 13.8 | 31.57 | 2.42 | 2.45 | 2.66 | 3.27 | 4.43 | 6.5 | 8.76 | 11.11 | 12.73 | 13.72 | 14.91 | 16.41 | 18.14 | 19.86 | 21.48 | 22.77 | 24.02 | 25.14 | 26.66 | 28.99 | 31.65 | 34.05 | 36.06 | 38.44 | 42.21 | 46.43 | 49.86 | 52.53 | 54.91 | 56.69 | 58.33 | 59.48 | 60.57 | 61.65 | 62.82 | 63.55 | 64.35 | 65.09 | 65.84
34 | verihelttaseitikki, kuivattu jalka 10:1, jälkiliemi Al 10% | SCE | 62.59 | 13.77 | 31.47 | 2.42 | 2.46 | 2.68 | 3.29 | 4.46 | 6.53 | 8.79 | 11.14 | 12.76 | 13.74 | 14.93 | 16.43 | 18.15 | 19.86 | 21.48 | 22.76 | 24.01 | 25.12 | 26.64 | 28.96 | 31.62 | 34 | 36.01 | 38.38 | 42.14 | 46.34 | 49.77 | 52.42 | 54.8 | 56.57 | 58.21 | 59.35 | 60.43 | 61.5 | 62.67 | 63.39 | 64.19 | 64.92 | 65.68
35 | verihelttaseitikki, kuivattu jalka 1:1, 1. jälkiliemi | SCI | 63.11 | 13.68 | 35.73 | 1.67 | 1.59 | 1.58 | 1.9 | 3.07 | 5.66 | 7.93 | 9.97 | 11.3 | 12.07 | 13.28 | 15 | 17.08 | 19.11 | 21.3 | 22.87 | 24.56 | 25.64 | 27.16 | 29.68 | 32.5 | 34.96 | 37.37 | 40.23 | 43.83 | 47.55 | 50.71 | 53.18 | 55.61 | 57.37 | 59.04 | 60.09 | 61.14 | 62.21 | 63.38 | 64.03 | 64.9 | 65.53 | 66.07
35 | verihelttaseitikki, kuivattu jalka 1:1, 1. jälkiliemi | SCE | 63.05 | 13.6 | 35.51 | 1.69 | 1.61 | 1.61 | 1.93 | 3.11 | 5.7 | 7.98 | 10.02 | 11.36 | 12.13 | 13.34 | 15.04 | 17.12 | 19.14 | 21.32 | 22.88 | 24.55 | 25.61 | 27.12 | 29.63 | 32.43 | 34.86 | 37.25 | 40.09 | 43.68 | 47.38 | 50.54 | 53 | 55.42 | 57.18 | 58.84 | 59.9 | 60.94 | 62 | 63.17 | 63.81 | 64.67 | 65.3 | 65.84
36 | verihelttaseitikki, kuivattu jalka 1:1, Al 10%, viinikivi 5% | SCI | 64.54 | 17.89 | 38.27 | 3.3 | 3.63 | 4.1 | 5.06 | 6.44 | 8.07 | 9.35 | 10.63 | 11.48 | 12.02 | 12.99 | 14.22 | 15.98 | 17.84 | 19.92 | 21.54 | 23.4 | 24.95 | 27.28 | 30.63 | 34.61 | 38.57 | 42.15 | 45.7 | 49.45 | 52.91 | 55.78 | 57.99 | 60.01 | 61.5 | 62.78 | 63.59 | 64.45 | 65.51 | 66.33 | 66.95 | 67.32 | 67.84 | 68.37
36 | verihelttaseitikki, kuivattu jalka 1:1, Al 10%, viinikivi 5% | SCE | 64.5 | 17.83 | 38.16 | 3.34 | 3.66 | 4.13 | 5.08 | 6.46 | 8.08 | 9.37 | 10.65 | 11.5 | 12.04 | 13.01 | 14.24 | 16 | 17.86 | 19.93 | 21.55 | 23.4 | 24.94 | 27.27 | 30.6 | 34.56 | 38.5 | 42.07 | 45.61 | 49.35 | 52.79 | 55.66 | 57.85 | 59.87 | 61.34 | 62.63 | 63.45 | 64.29 | 65.34 | 66.17 | 66.78 | 67.15 | 67.67 | 68.2
37 | verihelttaseitikki, kuivattu lakki 10:1, Al 10% | SCI | 57.7 | 15.19 | 30.15 | 1.79 | 1.71 | 1.72 | 2.07 | 3.17 | 5.5 | 7.64 | 9.56 | 10.63 | 11.12 | 11.81 | 12.92 | 14.2 | 15.62 | 17.03 | 18.04 | 19.18 | 19.99 | 21.29 | 23.49 | 25.94 | 28.16 | 30.13 | 32.39 | 35.63 | 39.35 | 42.59 | 45.18 | 47.66 | 49.6 | 51.3 | 52.81 | 54.21 | 55.78 | 57.29 | 58.37 | 59.38 | 60.16 | 60.95
37 | verihelttaseitikki, kuivattu lakki 10:1, Al 10% | SCE | 57.71 | 15.14 | 29.98 | 1.8 | 1.72 | 1.75 | 2.11 | 3.21 | 5.56 | 7.7 | 9.62 | 10.7 | 11.18 | 11.88 | 12.98 | 14.25 | 15.67 | 17.07 | 18.07 | 19.21 | 20.02 | 21.31 | 23.5 | 25.94 | 28.15 | 30.11 | 32.37 | 35.6 | 39.31 | 42.54 | 45.12 | 47.6 | 49.53 | 51.24 | 52.74 | 54.12 | 55.69 | 57.19 | 58.26 | 59.26 | 60.03 | 60.82
38 | verihelttaseitikki, kuivattu jalka 1:1, Al 10%, viinik 5%, WO-PA | SCI | 52 | 22.74 | 41.54 | 1.58 | 1.52 | 1.5 | 1.65 | 2.08 | 2.92 | 3.61 | 4.21 | 4.61 | 4.89 | 5.46 | 6.24 | 7.51 | 8.71 | 9.99 | 11.11 | 12.27 | 13.44 | 14.92 | 17.02 | 19.92 | 22.54 | 24.79 | 27.83 | 31.96 | 36.54 | 40.81 | 44.38 | 47.45 | 50.07 | 52.14 | 53.98 | 55.79 | 57.72 | 59.5 | 60.82 | 61.97 | 63.01 | 64.11
38 | verihelttaseitikki, kuivattu jalka 1:1, Al 10%, viinik 5%, WO-PA | SCE | 52 | 22.71 | 41.45 | 1.61 | 1.55 | 1.53 | 1.67 | 2.1 | 2.94 | 3.63 | 4.23 | 4.64 | 4.91 | 5.48 | 6.26 | 7.53 | 8.73 | 10 | 11.12 | 12.28 | 13.45 | 14.94 | 17.03 | 19.93 | 22.55 | 24.79 | 27.83 | 31.95 | 36.53 | 40.79 | 44.34 | 47.4 | 50 | 52.08 | 53.91 | 55.7 | 57.63 | 59.4 | 60.72 | 61.86 | 62.9 | 64
39 | keltasipuli, kuivatut kuoret, 1. keit. jälkiväri, Al 10% | SCI | 51.53 | 19.47 | 58.86 | 1.71 | 1.67 | 1.65 | 1.7 | 1.68 | 1.61 | 1.47 | 1.54 | 1.57 | 1.74 | 2.11 | 2.72 | 3.7 | 4.99 | 6.91 | 9.21 | 11.86 | 14.29 | 16.64 | 18.85 | 21.15 | 23.54 | 26.18 | 29.24 | 32.15 | 34.75 | 37.07 | 38.88 | 40.58 | 42.1 | 43.41 | 44.74 | 45.94 | 47.14 | 48.42 | 49.48 | 50.62 | 51.81 | 53
39 | keltasipuli, kuivatut kuoret, 1. keit. jälkiväri, Al 10% | SCE | 51.55 | 19.47 | 58.8 | 1.72 | 1.68 | 1.66 | 1.71 | 1.69 | 1.62 | 1.47 | 1.54 | 1.59 | 1.75 | 2.13 | 2.74 | 3.72 | 5 | 6.93 | 9.22 | 11.87 | 14.31 | 16.66 | 18.87 | 21.17 | 23.56 | 26.21 | 29.27 | 32.18 | 34.78 | 37.1 | 38.91 | 40.6 | 42.12 | 43.44 | 44.76 | 45.96 | 47.17 | 48.45 | 49.5 | 50.64 | 51.83 | 53.02
40 | verihelttaseitikki, tuore lakki 10:1, Al 10%, viinikivi 5% | SCI | 47.3 | 30.75 | 34.8 | 2.91 | 3.56 | 4.22 | 4.87 | 5.36 | 5.61 | 5.46 | 5.29 | 4.94 | 4.77 | 4.78 | 5.04 | 5.37 | 5.9 | 6.36 | 6.74 | 7.51 | 8.45 | 9.59 | 11.22 | 13.99 | 17.93 | 22.48 | 26.56 | 30.12 | 33.73 | 37.24 | 40.32 | 43.53 | 46.23 | 48.76 | 50.75 | 52.61 | 54.48 | 56.46 | 57.74 | 59.07 | 60.03 | 60.99
40 | verihelttaseitikki, tuore lakki 10:1, Al 10%, viinikivi 5% | SCE | 47.36 | 30.71 | 34.77 | 2.97 | 3.61 | 4.27 | 4.91 | 5.4 | 5.65 | 5.49 | 5.33 | 4.97 | 4.8 | 4.81 | 5.06 | 5.4 | 5.93 | 6.38 | 6.77 | 7.54 | 8.49 | 9.64 | 11.28 | 14.05 | 17.99 | 22.55 | 26.63 | 30.18 | 33.79 | 37.29 | 40.37 | 43.56 | 46.25 | 48.78 | 50.76 | 52.61 | 54.48 | 56.45 | 57.73 | 59.04 | 60 | 60.97
41 | verihelttaseitikki, tuore lakki 10:1, Al 10%, viinik 5% | SCI | 40.37 | 33.25 | 28.34 | 2.53 | 2.84 | 3.19 | 3.65 | 4.08 | 4.37 | 4.37 | 4.32 | 4.07 | 3.91 | 3.87 | 3.96 | 4.07 | 4.3 | 4.39 | 4.4 | 4.8 | 5.37 | 5.96 | 6.6 | 8.15 | 11.03 | 15.03 | 19.04 | 22.56 | 26.29 | 29.94 | 33.27 | 36.75 | 39.89 | 43 | 45.53 | 47.87 | 50.1 | 52.46 | 54.26 | 55.96 | 57.55 | 58.95
41 | verihelttaseitikki, tuore lakki 10:1, Al 10%, viinik 5% | SCE | 40.39 | 33.23 | 28.31 | 2.55 | 2.85 | 3.2 | 3.66 | 4.08 | 4.37 | 4.38 | 4.33 | 4.08 | 3.92 | 3.88 | 3.97 | 4.09 | 4.31 | 4.4 | 4.4 | 4.8 | 5.38 | 5.97 | 6.61 | 8.16 | 11.04 | 15.05 | 19.07 | 22.59 | 26.3 | 29.95 | 33.27 | 36.73 | 39.85 | 42.96 | 45.48 | 47.79 | 50.01 | 52.36 | 54.15 | 55.84 | 57.42 | 58.83
42 | verihelttaseitikki, tuore lakki 10:1, Al 10%, viinik 5%, alp 50% | SCI | 47.23 | 31.04 | 24.23 | 1.7 | 1.66 | 1.72 | 2.25 | 3.82 | 6.55 | 8.1 | 8.27 | 7.85 | 7.48 | 7.34 | 7.37 | 7.47 | 7.77 | 7.81 | 7.73 | 8.27 | 9.09 | 9.79 | 10.51 | 12.45 | 16.14 | 20.89 | 25.49 | 29.55 | 33.31 | 37 | 40.48 | 44.03 | 47.33 | 50.44 | 52.82 | 55.06 | 57.2 | 59.22 | 60.65 | 62.06 | 63.33 | 64.49
42 | verihelttaseitikki, tuore lakki 10:1, Al 10%, viinik 5%, alp 50% | SCE | 47.26 | 31.02 | 24.16 | 1.73 | 1.69 | 1.75 | 2.27 | 3.85 | 6.58 | 8.13 | 8.31 | 7.89 | 7.52 | 7.37 | 7.4 | 7.5 | 7.8 | 7.83 | 7.75 | 8.29 | 9.12 | 9.81 | 10.53 | 12.47 | 16.16 | 20.91 | 25.52 | 29.57 | 33.33 | 37.02 | 40.5 | 44.04 | 47.33 | 50.45 | 52.83 | 55.06 | 57.19 | 59.2 | 60.63 | 62.03 | 63.29 | 64.46
43 | verihelttaseitikki, kuivattu lakki 10:1, 2. keit jälk, Al 10% | SCI | 51.75 | 25.17 | 20.19 | 2.71 | 2.91 | 3.43 | 4.59 | 6.49 | 8.89 | 10.38 | 11.22 | 11.29 | 11.18 | 11.27 | 11.6 | 11.91 | 12.38 | 12.63 | 12.65 | 13 | 13.47 | 14.3 | 15.51 | 17.32 | 19.36 | 21.67 | 25.01 | 30.28 | 36.43 | 41.88 | 46.03 | 49.67 | 52.48 | 54.97 | 57.14 | 59.16 | 61.25 | 63.23 | 64.57 | 65.74 | 66.64 | 67.51
43 | verihelttaseitikki, kuivattu lakki 10:1, 2. keit jälk, Al 10% | SCE | 51.77 | 25.15 | 20.1 | 2.75 | 2.96 | 3.48 | 4.65 | 6.55 | 8.94 | 10.44 | 11.27 | 11.34 | 11.23 | 11.31 | 11.64 | 11.94 | 12.41 | 12.65 | 12.67 | 13.02 | 13.49 | 14.32 | 15.53 | 17.35 | 19.38 | 21.7 | 25.04 | 30.29 | 36.44 | 41.88 | 46.02 | 49.64 | 52.43 | 54.93 | 57.09 | 59.1 | 61.17 | 63.15 | 64.48 | 65.65 | 66.54 | 67.42
44 | verihelttaseitikki, kuiv lakki, 2.keit.jälk (Al 10%), lis. vk10% | SCI | 55.34 | 29.63 | 27.28 | 1.82 | 1.88 | 2.17 | 3.08 | 5.23 | 8.72 | 10.89 | 11.5 | 11.2 | 10.83 | 10.71 | 10.91 | 11.06 | 11.59 | 11.83 | 11.96 | 12.58 | 13.74 | 15.16 | 16.64 | 19.72 | 25.05 | 31.38 | 36.89 | 41.03 | 44.61 | 47.87 | 50.78 | 53.57 | 55.86 | 57.92 | 59.36 | 60.71 | 62.45 | 63.99 | 65.25 | 66.11 | 66.99 | 67.97
44 | verihelttaseitikki, kuiv lakki, 2.keit.jälk (Al 10%), lis. vk10% | SCE | 55.37 | 29.56 | 27.16 | 1.87 | 1.94 | 2.23 | 3.14 | 5.3 | 8.78 | 10.95 | 11.57 | 11.27 | 10.89 | 10.77 | 10.96 | 11.11 | 11.63 | 11.87 | 12 | 12.62 | 13.79 | 15.21 | 16.69 | 19.76 | 25.09 | 31.42 | 36.91 | 41.04 | 44.61 | 47.86 | 50.75 | 53.53 | 55.8 | 57.88 | 59.31 | 60.65 | 62.38 | 63.91 | 65.16 | 66.01 | 66.89 | 67.88
45 | verihelttaseitikki, kuiv. lakki, 2. jälk Al10%, lis. vk10% | SCI | 64.2 | 23.14 | 23.39 | 2.78 | 3.23 | 4.13 | 5.98 | 9.35 | 13.87 | 16.84 | 18.39 | 18.77 | 18.86 | 19.27 | 19.88 | 20.39 | 21.25 | 21.54 | 21.59 | 22.47 | 23.9 | 24.8 | 25.83 | 29.33 | 35.34 | 42.06 | 47.62 | 51.73 | 55 | 57.62 | 59.69 | 61.86 | 63.47 | 64.96 | 66.06 | 67 | 68.05 | 69 | 69.81 | 70.33 | 70.99 | 71.59
45 | verihelttaseitikki, kuiv. lakki, 2. jälk Al10%, lis. vk10% | SCE | 64.19 | 23.07 | 23.25 | 2.85 | 3.3 | 4.2 | 6.05 | 9.43 | 13.94 | 16.91 | 18.46 | 18.84 | 18.93 | 19.33 | 19.93 | 20.43 | 21.28 | 21.57 | 21.62 | 22.5 | 23.94 | 24.82 | 25.85 | 29.33 | 35.32 | 42.03 | 47.57 | 51.65 | 54.9 | 57.51 | 59.56 | 61.71 | 63.31 | 64.8 | 65.91 | 66.83 | 67.88 | 68.84 | 69.63 | 70.16 | 70.82 | 71.43
46 | verihelttaseitikki, tuore lakki 10:1, 1. jälkiliemi, 50% alpakka | SCI | 64.03 | 20.5 | 23.48 | 1.85 | 1.85 | 2.05 | 3.09 | 6.52 | 13.24 | 17.9 | 19.01 | 18.82 | 18.41 | 18.58 | 19.21 | 19.96 | 20.87 | 21.59 | 22.12 | 23.17 | 24.51 | 25.81 | 27.54 | 30.81 | 35.66 | 40.94 | 45.49 | 49.08 | 52.14 | 54.7 | 56.84 | 58.87 | 60.7 | 61.98 | 63.27 | 64.23 | 65.46 | 66.52 | 67.33 | 68.07 | 68.71 | 69.29
46 | verihelttaseitikki, tuore lakki 10:1, 1. jälkiliemi, 50% alpakka | SCE | 64.02 | 20.41 | 23.23 | 1.91 | 1.92 | 2.13 | 3.17 | 6.62 | 13.35 | 18.01 | 19.14 | 18.95 | 18.54 | 18.7 | 19.32 | 20.06 | 20.96 | 21.67 | 22.18 | 23.22 | 24.55 | 25.84 | 27.55 | 30.79 | 35.61 | 40.87 | 45.4 | 48.97 | 52.02 | 54.57 | 56.71 | 58.75 | 60.58 | 61.89 | 63.19 | 64.15 | 65.38 | 66.44 | 67.24 | 67.98 | 68.62 | 69.21
47 | verihelttaseitikki, tuore lakki 10:1, 2.keit, Al 10%, vk 5% | SCI | 65.01 | 20.69 | 21.16 | 11.37 | 13.02 | 14.23 | 15.42 | 16.85 | 18.46 | 19.61 | 20.32 | 20.43 | 20.45 | 20.78 | 21.52 | 21.98 | 22.84 | 23.49 | 23.91 | 24.49 | 25.75 | 27.17 | 28.94 | 31.51 | 35.16 | 40.21 | 45.71 | 50.38 | 54.38 | 57.39 | 59.93 | 62.46 | 64.39 | 65.89 | 67.02 | 68.06 | 69.17 | 70.1 | 70.79 | 71.35 | 71.9 | 72.22
47 | verihelttaseitikki, tuore lakki 10:1, 2.keit, Al 10%, vk 5% | SCE | 65.03 | 20.62 | 21.07 | 11.47 | 13.12 | 14.32 | 15.5 | 16.93 | 18.54 | 19.68 | 20.39 | 20.5 | 20.51 | 20.84 | 21.57 | 22.04 | 22.89 | 23.54 | 23.96 | 24.54 | 25.8 | 27.22 | 28.99 | 31.53 | 35.17 | 40.21 | 45.7 | 50.36 | 54.34 | 57.33 | 59.85 | 62.36 | 64.29 | 65.78 | 66.92 | 67.93 | 69.04 | 69.98 | 70.66 | 71.21 | 71.77 | 72.09
48 | verihelttaseitikki, tuore lakki 10:1, 3. keit, Al 10%, viinik 5% | SCI | 63.72 | 19.27 | 22.32 | 11.09 | 12.71 | 13.99 | 15.21 | 16.43 | 17.54 | 18.31 | 18.6 | 18.58 | 18.58 | 18.91 | 19.6 | 20.33 | 21.25 | 22 | 22.53 | 23.48 | 24.78 | 26.3 | 28.21 | 31.01 | 34.44 | 38.71 | 43.25 | 47.3 | 50.56 | 53.43 | 55.92 | 58.42 | 60.36 | 61.79 | 62.98 | 64.06 | 65.14 | 66.12 | 66.87 | 67.43 | 68.07 | 68.56
48 | verihelttaseitikki, tuore lakki 10:1, 3. keit, Al 10%, viinik 5% | SCE | 63.74 | 19.19 | 22.23 | 11.22 | 12.84 | 14.1 | 15.31 | 16.52 | 17.62 | 18.37 | 18.66 | 18.64 | 18.63 | 18.97 | 19.65 | 20.38 | 21.3 | 22.06 | 22.58 | 23.53 | 24.83 | 26.35 | 28.25 | 31.04 | 34.45 | 38.71 | 43.24 | 47.27 | 50.51 | 53.37 | 55.84 | 58.33 | 60.26 | 61.7 | 62.88 | 63.95 | 65.03 | 66.01 | 66.75 | 67.31 | 67.94 | 68.44
49 | verihelttaseitikki, tuore lakki 10:1, 1. jälki (2&3 keitos) | SCI | 74.07 | 10.07 | 12.27 | 14.03 | 16.52 | 18.6 | 20.68 | 23.43 | 27.03 | 30.76 | 33.81 | 35.87 | 37.17 | 38.16 | 39.16 | 39.57 | 40.33 | 40.73 | 40.61 | 40.21 | 40.83 | 42.64 | 44.03 | 45.21 | 47.24 | 50.4 | 54.18 | 57.44 | 59.98 | 61.97 | 63.7 | 65.4 | 66.71 | 67.67 | 68.45 | 69.13 | 69.91 | 70.6 | 71.1 | 71.39 | 71.86 | 72.29
49 | verihelttaseitikki, tuore lakki 10:1, 1. jälki (2&3 keitos) | SCE | 74.06 | 10.04 | 12.19 | 14.16 | 16.65 | 18.72 | 20.78 | 23.53 | 27.12 | 30.84 | 33.88 | 35.92 | 37.21 | 38.19 | 39.19 | 39.59 | 40.34 | 40.73 | 40.6 | 40.21 | 40.84 | 42.65 | 44.02 | 45.19 | 47.21 | 50.37 | 54.14 | 57.38 | 59.9 | 61.88 | 63.6 | 65.29 | 66.6 | 67.57 | 68.35 | 69.03 | 69.81 | 70.5 | 71 | 71.29 | 71.76 | 72.2
50 | verihelttaseitikki, tuore lakki 10:1, 4&5 keitos | SCI | 61.4 | 6.39 | 13.51 | 11.14 | 12.9 | 14.6 | 16.3 | 17.97 | 19.3 | 20.18 | 20.66 | 20.81 | 21.03 | 21.64 | 22.35 | 23.44 | 24.54 | 25.36 | 25.87 | 26.58 | 27.07 | 27.8 | 28.77 | 29.92 | 31.06 | 32.28 | 33.54 | 34.81 | 35.92 | 37.35 | 38.68 | 40.32 | 42.03 | 43.94 | 45.76 | 47.89 | 49.98 | 52.19 | 54.07 | 55.86 | 57.43 | 58.83
50 | verihelttaseitikki, tuore lakki 10:1, 4&5 keitos | SCE | 61.44 | 6.39 | 13.42 | 11.28 | 13.04 | 14.73 | 16.42 | 18.08 | 19.4 | 20.28 | 20.75 | 20.9 | 21.1 | 21.71 | 22.42 | 23.51 | 24.6 | 25.41 | 25.91 | 26.63 | 27.1 | 27.83 | 28.8 | 29.95 | 31.09 | 32.32 | 33.57 | 34.84 | 35.95 | 37.38 | 38.71 | 40.35 | 42.05 | 43.97 | 45.78 | 47.9 | 49.98 | 52.18 | 54.06 | 55.84 | 57.4 | 58.8
51 | aronia, tuore marja 10:1, 1. jälkiliemi | SCI | 64.35 | 5.67 | 7.2 | 6.06 | 7.88 | 10.08 | 12.58 | 15.82 | 19.97 | 23.57 | 26.31 | 27.81 | 28.81 | 29.57 | 30.44 | 30.86 | 31.24 | 31.57 | 31.57 | 31.54 | 31.3 | 30.95 | 31.04 | 31.59 | 32.35 | 33.42 | 34.85 | 36.42 | 38.39 | 40.91 | 43.44 | 46.37 | 49.18 | 52.1 | 54.6 | 57.14 | 59.45 | 61.8 | 63.68 | 65.48 | 66.97 | 68.24
51 | aronia, tuore marja 10:1, 1. jälkiliemi | SCE | 64.36 | 5.7 | 7.07 | 6.16 | 7.98 | 10.18 | 12.7 | 15.94 | 20.08 | 23.69 | 26.43 | 27.92 | 28.91 | 29.66 | 30.51 | 30.92 | 31.27 | 31.59 | 31.58 | 31.54 | 31.3 | 30.96 | 31.04 | 31.59 | 32.35 | 33.43 | 34.85 | 36.42 | 38.39 | 40.91 | 43.44 | 46.37 | 49.16 | 52.09 | 54.6 | 57.13 | 59.42 | 61.77 | 63.64 | 65.44 | 66.93 | 68.2
52 | aronia, tuore marja 10:1, Al 10%, viinik 5% | SCI | 60.1 | 6.69 | 8.82 | 6.35 | 7.43 | 8.69 | 10.33 | 12.78 | 15.99 | 18.94 | 21.06 | 22.35 | 23.22 | 23.98 | 24.7 | 25.18 | 25.79 | 26.12 | 26.29 | 26.38 | 26.19 | 26.27 | 26.42 | 26.74 | 27.4 | 28.32 | 29.45 | 30.93 | 33.22 | 36.23 | 39.63 | 43.1 | 46.34 | 49.38 | 52.1 | 54.85 | 57.26 | 59.7 | 61.72 | 63.52 | 65.17 | 66.48
52 | aronia, tuore marja 10:1, Al 10%, viinik 5% | SCE | 60.09 | 6.69 | 8.71 | 6.42 | 7.5 | 8.77 | 10.41 | 12.86 | 16.06 | 19.01 | 21.13 | 22.42 | 23.29 | 24.04 | 24.75 | 25.22 | 25.82 | 26.14 | 26.3 | 26.38 | 26.19 | 26.27 | 26.41 | 26.73 | 27.39 | 28.31 | 29.44 | 30.91 | 33.19 | 36.2 | 39.59 | 43.05 | 46.27 | 49.31 | 52.03 | 54.75 | 57.16 | 59.59 | 61.6 | 63.39 | 65.03 | 66.34
53 | aronia, tuore marja 10:1, neste 33 l, merisuola 4,2 dl, suhde1/8 | SCI | 42.59 | 13.88 | 11.55 | 2.69 | 2.9 | 3.16 | 3.78 | 4.92 | 6.38 | 7.36 | 8.09 | 8.57 | 9.04 | 9.41 | 9.78 | 10.02 | 10.22 | 10.34 | 10.42 | 10.59 | 10.63 | 10.73 | 10.98 | 11.44 | 11.95 | 12.79 | 13.99 | 15.83 | 18.26 | 21.31 | 24.78 | 28.5 | 32.32 | 36.1 | 39.64 | 43.09 | 46.31 | 49.53 | 52.42 | 55.31 | 58.05 | 60.72
53 | aronia, tuore marja 10:1, neste 33 l, merisuola 4,2 dl, suhde1/8 | SCE | 42.67 | 13.89 | 11.54 | 2.75 | 2.94 | 3.21 | 3.83 | 4.97 | 6.43 | 7.4 | 8.13 | 8.62 | 9.08 | 9.46 | 9.83 | 10.06 | 10.27 | 10.38 | 10.46 | 10.63 | 10.67 | 10.77 | 11.03 | 11.49 | 12 | 12.85 | 14.05 | 15.9 | 18.33 | 21.39 | 24.86 | 28.58 | 32.41 | 36.19 | 39.74 | 43.18 | 46.39 | 49.61 | 52.49 | 55.38 | 58.12 | 60.78
54 | aronia, tuore marja 10:1, Al 10%, viinik 5%, WO-PA | SCI | 29.86 | 6.14 | -1.32 | 1.78 | 1.82 | 1.95 | 2.32 | 3.13 | 4.37 | 5.33 | 5.99 | 6.35 | 6.63 | 6.86 | 7.11 | 7.18 | 7.25 | 7.06 | 6.7 | 6.29 | 5.78 | 5.33 | 5.02 | 4.82 | 4.81 | 5.02 | 5.39 | 5.97 | 6.8 | 8.02 | 9.68 | 11.85 | 14.45 | 17.59 | 21.17 | 25.21 | 29.55 | 34.29 | 38.84 | 43.4 | 47.7 | 51.81
54 | aronia, tuore marja 10:1, Al 10%, viinik 5%, WO-PA | SCE | 29.91 | 6.17 | -1.34 | 1.82 | 1.85 | 1.98 | 2.35 | 3.16 | 4.4 | 5.36 | 6.02 | 6.37 | 6.66 | 6.89 | 7.13 | 7.21 | 7.27 | 7.08 | 6.72 | 6.31 | 5.8 | 5.35 | 5.03 | 4.83 | 4.83 | 5.03 | 5.42 | 5.99 | 6.82 | 8.05 | 9.72 | 11.9 | 14.49 | 17.64 | 21.22 | 25.26 | 29.6 | 34.34 | 38.88 | 43.42 | 47.71 | 51.82
55 | aronia, tuore marja 10:1, Al 10%, viinik 5%, WO 100% | SCI | 28.95 | 3.95 | -3.83 | 1.7 | 1.64 | 1.64 | 1.91 | 2.77 | 4.19 | 5.3 | 6.09 | 6.56 | 6.91 | 7.2 | 7.48 | 7.56 | 7.56 | 7.27 | 6.75 | 6.21 | 5.56 | 5.05 | 4.73 | 4.49 | 4.42 | 4.51 | 4.76 | 5.18 | 5.82 | 6.78 | 8.17 | 10.12 | 12.54 | 15.66 | 19.25 | 23.27 | 27.83 | 32.73 | 37.54 | 42.52 | 46.98 | 51.4
55 | aronia, tuore marja 10:1, Al 10%, viinik 5%, WO 100% | SCE | 28.99 | 4 | -3.86 | 1.71 | 1.65 | 1.66 | 1.93 | 2.79 | 4.21 | 5.32 | 6.11 | 6.58 | 6.94 | 7.23 | 7.5 | 7.58 | 7.57 | 7.28 | 6.77 | 6.22 | 5.57 | 5.05 | 4.74 | 4.5 | 4.43 | 4.52 | 4.78 | 5.2 | 5.84 | 6.82 | 8.2 | 10.15 | 12.58 | 15.7 | 19.3 | 23.31 | 27.87 | 32.76 | 37.57 | 42.54 | 46.99 | 51.41
56 | aronia, tuore marja 10:1, 2. jälkiliemi | SCI | 44.47 | -0.73 | -14.11 | 2.19 | 2.27 | 2.61 | 3.83 | 7.64 | 14.78 | 19.74 | 22.12 | 22.17 | 21.36 | 20.9 | 20.7 | 20.01 | 19.57 | 18.85 | 17.7 | 16.29 | 14.81 | 13.56 | 12.62 | 11.81 | 11.29 | 11.06 | 11.02 | 11.2 | 11.58 | 12.23 | 13.18 | 14.71 | 16.64 | 19.2 | 22.27 | 25.82 | 29.91 | 34.39 | 38.93 | 43.72 | 48.18 | 52.5
56 | aronia, tuore marja 10:1, 2. jälkiliemi | SCE | 44.5 | -0.65 | -14.36 | 2.2 | 2.32 | 2.68 | 3.93 | 7.77 | 14.93 | 19.91 | 22.3 | 22.36 | 21.55 | 21.06 | 20.84 | 20.12 | 19.65 | 18.91 | 17.74 | 16.31 | 14.82 | 13.57 | 12.62 | 11.81 | 11.28 | 11.06 | 11.03 | 11.2 | 11.58 | 12.23 | 13.19 | 14.73 | 16.66 | 19.22 | 22.3 | 25.84 | 29.93 | 34.4 | 38.94 | 43.72 | 48.19 | 52.5
57 | aronia, tuore marja 10:1, 1. jälkiliemi, WO-PA | SCI | 42.38 | -1.29 | -12.14 | 1.99 | 2.09 | 2.39 | 3.4 | 6.53 | 12.28 | 16.34 | 18.42 | 18.85 | 18.48 | 18.38 | 18.32 | 17.99 | 17.72 | 17.1 | 16.04 | 14.75 | 13.39 | 12.23 | 11.29 | 10.53 | 10.03 | 9.83 | 9.83 | 10.04 | 10.49 | 11.21 | 12.27 | 13.84 | 15.83 | 18.45 | 21.52 | 25.1 | 29.11 | 33.55 | 37.92 | 42.46 | 46.88 | 51.19
57 | aronia, tuore marja 10:1, 1. jälkiliemi, WO-PA | SCE | 42.44 | -1.22 | -12.33 | 2.02 | 2.14 | 2.46 | 3.5 | 6.65 | 12.42 | 16.49 | 18.58 | 19.01 | 18.64 | 18.52 | 18.45 | 18.1 | 17.8 | 17.16 | 16.1 | 14.79 | 13.42 | 12.26 | 11.32 | 10.55 | 10.05 | 9.85 | 9.86 | 10.06 | 10.52 | 11.24 | 12.3 | 13.88 | 15.88 | 18.51 | 21.57 | 25.15 | 29.15 | 33.59 | 37.96 | 42.48 | 46.89 | 51.2
58 | aronia, tuore marja 10:1, 1. keit. jälkiväri, Fe 2% | SCI | 37.18 | 2.69 | 7.72 | 2.38 | 2.56 | 2.83 | 3.31 | 4.04 | 4.91 | 5.77 | 6.52 | 7.02 | 7.45 | 7.82 | 8.21 | 8.5 | 8.86 | 8.98 | 8.99 | 9.08 | 9.09 | 9.22 | 9.34 | 9.4 | 9.54 | 9.78 | 10.1 | 10.54 | 11.08 | 11.69 | 12.37 | 13.2 | 14.01 | 15.02 | 16.08 | 17.39 | 19.05 | 21.03 | 23.33 | 25.95 | 28.77 | 32.04
58 | aronia, tuore marja 10:1, 1. keit. jälkiväri, Fe 2% | SCE | 37.22 | 2.72 | 7.7 | 2.41 | 2.6 | 2.87 | 3.34 | 4.07 | 4.93 | 5.8 | 6.54 | 7.05 | 7.47 | 7.85 | 8.23 | 8.53 | 8.88 | 9 | 9.01 | 9.1 | 9.11 | 9.24 | 9.36 | 9.42 | 9.56 | 9.8 | 10.12 | 10.57 | 11.11 | 11.73 | 12.41 | 13.25 | 14.06 | 15.08 | 16.14 | 17.45 | 19.11 | 21.1 | 23.39 | 26.02 | 28.83 | 32.11
59 | käpysekoitus 10:1, Fe 10% | SCI | 34.7 | 2.48 | 7.34 | 1.52 | 1.49 | 1.5 | 1.81 | 2.8 | 4.3 | 5.27 | 5.89 | 6.22 | 6.47 | 6.7 | 6.97 | 7.15 | 7.35 | 7.53 | 7.65 | 7.85 | 7.86 | 7.96 | 8.18 | 8.34 | 8.51 | 8.75 | 8.98 | 9.29 | 9.6 | 9.96 | 10.31 | 10.79 | 11.23 | 11.79 | 12.34 | 12.95 | 13.69 | 14.48 | 15.22 | 16.14 | 16.98 | 18.07
59 | käpysekoitus 10:1, Fe 10% | SCE | 34.79 | 2.52 | 7.28 | 1.56 | 1.53 | 1.54 | 1.85 | 2.84 | 4.34 | 5.32 | 5.95 | 6.27 | 6.53 | 6.75 | 7.02 | 7.2 | 7.4 | 7.58 | 7.69 | 7.89 | 7.9 | 8 | 8.22 | 8.38 | 8.55 | 8.8 | 9.03 | 9.34 | 9.65 | 10.02 | 10.37 | 10.85 | 11.3 | 11.87 | 12.42 | 13.03 | 13.78 | 14.56 | 15.31 | 16.23 | 17.06 | 18.15
60 | käpysekoitus 10:1, Fe 10%, valk. merinovilla | SCI | 38.53 | 1.53 | 8.02 | 3.13 | 3.55 | 4.06 | 4.69 | 5.34 | 5.93 | 6.44 | 7.03 | 7.49 | 7.96 | 8.36 | 8.77 | 9.04 | 9.31 | 9.53 | 9.71 | 9.95 | 10.01 | 10.05 | 10.23 | 10.41 | 10.58 | 10.79 | 11.04 | 11.35 | 11.67 | 12.04 | 12.38 | 12.86 | 13.33 | 13.87 | 14.44 | 15.06 | 15.8 | 16.54 | 17.3 | 18.19 | 19.08 | 20.13
60 | käpysekoitus 10:1, Fe 10%, valk. merinovilla | SCE | 38.58 | 1.56 | 8 | 3.18 | 3.59 | 4.1 | 4.72 | 5.37 | 5.95 | 6.47 | 7.06 | 7.52 | 7.99 | 8.38 | 8.79 | 9.07 | 9.33 | 9.55 | 9.73 | 9.97 | 10.03 | 10.07 | 10.25 | 10.43 | 10.6 | 10.82 | 11.07 | 11.38 | 11.7 | 12.08 | 12.42 | 12.91 | 13.38 | 13.93 | 14.49 | 15.12 | 15.86 | 16.6 | 17.36 | 18.25 | 19.14 | 20.19
61 | käpysekoitus 10:1, Fe 10%, WO-PA | SCI | 40.32 | 2 | 7.63 | 1.63 | 1.63 | 1.75 | 2.29 | 3.73 | 6.08 | 7.52 | 8.43 | 8.81 | 8.99 | 9.26 | 9.58 | 9.81 | 10.12 | 10.4 | 10.56 | 10.79 | 10.9 | 11.13 | 11.4 | 11.55 | 11.75 | 11.96 | 12.18 | 12.51 | 12.84 | 13.25 | 13.62 | 14.11 | 14.6 | 15.14 | 15.69 | 16.31 | 17.08 | 17.85 | 18.6 | 19.43 | 20.27 | 21.37
61 | käpysekoitus 10:1, Fe 10%, WO-PA | SCE | 40.33 | 2.05 | 7.51 | 1.65 | 1.66 | 1.78 | 2.33 | 3.77 | 6.12 | 7.57 | 8.48 | 8.86 | 9.04 | 9.31 | 9.62 | 9.84 | 10.14 | 10.42 | 10.57 | 10.79 | 10.91 | 11.13 | 11.4 | 11.55 | 11.75 | 11.96 | 12.19 | 12.52 | 12.85 | 13.26 | 13.64 | 14.14 | 14.63 | 15.17 | 15.72 | 16.34 | 17.11 | 17.89 | 18.63 | 19.46 | 20.3 | 21.41

## 3
| Data Name | Group Traits | L*(D65) | a*(D65) | b*(D65) | 360nm | 370nm | 380nm | 390nm | 400nm | 410nm | 420nm | 430nm | 440nm | 450nm | 460nm | 470nm | 480nm | 490nm | 500nm | 510nm | 520nm | 530nm | 540nm | 550nm | 560nm | 570nm | 580nm | 590nm | 600nm | 610nm | 620nm | 630nm | 640nm | 650nm | 660nm | 670nm | 680nm | 690nm | 700nm | 710nm | 720nm | 730nm | 740nm
Target | Villalanka | SCI | 79.22 | 0.9 | 11.25 | 18.24 | 21.35 | 24.54 | 27.79 | 30.89 | 34.09 | 37.24 | 40.62 | 43.1 | 45.14 | 46.64 | 48.19 | 49.32 | 50.41 | 51.37 | 52.45 | 53.36 | 53.9 | 54.52 | 55.29 | 56.05 | 56.94 | 57.75 | 58.65 | 59.39 | 60.14 | 60.7 | 61.25 | 61.88 | 62.5 | 62.96 | 63.53 | 63.93 | 64.51 | 64.98 | 65.35 | 65.88 | 66.23 | 66.45 | Villalanka_SCI
Target | Villalanka | SCE | 79.18 | 0.94 | 11.15 | 18.41 | 21.51 | 24.69 | 27.92 | 31.02 | 34.19 | 37.32 | 40.68 | 43.15 | 45.16 | 46.64 | 48.16 | 49.29 | 50.37 | 51.31 | 52.37 | 53.27 | 53.81 | 54.42 | 55.2 | 55.95 | 56.84 | 57.65 | 58.55 | 59.3 | 60.05 | 60.62 | 61.18 | 61.82 | 62.43 | 62.91 | 63.49 | 63.89 | 64.47 | 64.93 | 65.3 | 65.82 | 66.16 | 66.37 | Villalanka_SCE
1 | Veriseitikki, Al 10% | SCI | 38.49 | 39.59 | 34.64 | 1.45 | 1.41 | 1.46 | 1.73 | 2.22 | 2.82 | 2.87 | 2.89 | 2.66 | 2.52 | 2.42 | 2.4 | 2.46 | 2.67 | 2.89 | 2.96 | 3.29 | 3.76 | 4.24 | 4.72 | 5.84 | 8.4 | 12.86 | 18.35 | 23.91 | 28.8 | 32.77 | 36.09 | 39.03 | 41.54 | 43.51 | 45.44 | 47.01 | 48.8 | 50.41 | 51.82 | 53.18 | 54.39 | 55.5 | Veriseitikki, Al 10%_SCI
1 | Veriseitikki, Al 10% | SCE | 38.53 | 39.52 | 34.6 | 1.47 | 1.43 | 1.48 | 1.76 | 2.24 | 2.84 | 2.89 | 2.9 | 2.68 | 2.53 | 2.43 | 2.42 | 2.48 | 2.69 | 2.91 | 2.98 | 3.31 | 3.79 | 4.27 | 4.75 | 5.87 | 8.43 | 12.89 | 18.39 | 23.93 | 28.83 | 32.79 | 36.1 | 39.04 | 41.54 | 43.52 | 45.44 | 46.99 | 48.78 | 50.38 | 51.78 | 53.13 | 54.33 | 55.43 | Veriseitikki, Al 10%_SCE
2 | Veriseitikki, Al 10%, 1. jälkiväri | SCI | 42.24 | 35.37 | 40.47 | 1.31 | 1.27 | 1.31 | 1.57 | 2.01 | 2.48 | 2.49 | 2.62 | 2.56 | 2.54 | 2.57 | 2.66 | 2.91 | 3.36 | 3.92 | 4.36 | 5.07 | 5.77 | 6.46 | 7.21 | 8.79 | 11.97 | 16.62 | 21.86 | 26.89 | 31.36 | 35.1 | 38.22 | 40.94 | 43.2 | 44.91 | 46.44 | 47.85 | 49.27 | 50.81 | 52.01 | 53.15 | 54.27 | 55.16 | Veriseitikki, Al 10%, 1. jälkiväri_SCI
2 | Veriseitikki, Al 10%, 1. jälkiväri | SCE | 42.2 | 35.36 | 40.47 | 1.32 | 1.28 | 1.32 | 1.57 | 2.01 | 2.47 | 2.49 | 2.62 | 2.55 | 2.53 | 2.56 | 2.65 | 2.9 | 3.35 | 3.91 | 4.35 | 5.06 | 5.76 | 6.44 | 7.2 | 8.78 | 11.95 | 16.59 | 21.84 | 26.84 | 31.31 | 35.04 | 38.16 | 40.86 | 43.11 | 44.82 | 46.35 | 47.74 | 49.16 | 50.69 | 51.89 | 53.01 | 54.12 | 55.02 | Veriseitikki, Al 10%, 1. jälkiväri_SCE
3 | Veriseitikki, Al 10%, 2. jälkiväri | SCI | 95.05 | 2.97 | -11.19 | 25.78 | 25.59 | 27.89 | 32.88 | 44.05 | 71.21 | 100.6 | 112.23 | 114.43 | 109.46 | 103.4 | 99.9 | 96.53 | 93.35 | 91.34 | 89.9 | 88.16 | 86.75 | 86.11 | 85.49 | 85.02 | 84.99 | 84.71 | 84.9 | 85.12 | 85.43 | 85.9 | 86.67 | 87.36 | 88.38 | 89.09 | 89.51 | 89.71 | 89.99 | 90.3 | 90.28 | 90.73 | 91.04 | 91.28 | Veriseitikki, Al 10%, 2. jälkiväri_SCI
3 | Veriseitikki, Al 10%, 2. jälkiväri | SCE | 94.93 | 3.11 | -11.66 | 25.77 | 25.64 | 28.04 | 33.14 | 44.42 | 71.65 | 101.09 | 112.77 | 114.98 | 109.96 | 103.8 | 100.19 | 96.66 | 93.33 | 91.2 | 89.66 | 87.84 | 86.39 | 85.74 | 85.1 | 84.62 | 84.58 | 84.3 | 84.51 | 84.72 | 85.04 | 85.52 | 86.31 | 87.01 | 88.03 | 88.78 | 89.22 | 89.41 | 89.7 | 90.02 | 90 | 90.45 | 90.76 | 91.01 | Veriseitikki, Al 10%, 2. jälkiväri_SCE
4 | Okrakääpä, ei puretusta, pH9 (soodalla) | SCI | 30.44 | 11.88 | -9.87 | 1.59 | 1.59 | 1.66 | 1.97 | 2.83 | 4.54 | 6.43 | 8.32 | 9.64 | 10.35 | 10.32 | 9.81 | 8.83 | 7.95 | 6.99 | 6.14 | 5.58 | 5.11 | 4.85 | 4.82 | 4.86 | 5.04 | 5.42 | 5.96 | 6.73 | 7.75 | 8.97 | 10.54 | 12.48 | 14.78 | 17.59 | 20.73 | 24.37 | 28.37 | 32.86 | 37.24 | 41.97 | 46.29 | 50.36 | Okrakääpä, ei puretusta, pH9 (soodalla)_SCI
4 | Okrakääpä, ei puretusta, pH9 (soodalla) | SCE | 30.41 | 11.94 | -9.91 | 1.58 | 1.59 | 1.66 | 1.97 | 2.84 | 4.54 | 6.44 | 8.33 | 9.64 | 10.35 | 10.31 | 9.8 | 8.82 | 7.94 | 6.97 | 6.13 | 5.57 | 5.1 | 4.83 | 4.81 | 4.84 | 5.02 | 5.41 | 5.96 | 6.72 | 7.74 | 8.97 | 10.54 | 12.49 | 14.79 | 17.6 | 20.75 | 24.39 | 28.38 | 32.86 | 37.23 | 41.95 | 46.26 | 50.32 | Okrakääpä, ei puretusta, pH9 (soodalla)_SCE
5 | Okrakääpä, ei puretusta, pH9, 1. jälkiväri | SCI | 41.53 | 13.73 | -4.63 | 1.68 | 1.67 | 1.87 | 2.78 | 4.94 | 8.3 | 11.21 | 13.59 | 14.99 | 15.42 | 15.15 | 14.42 | 13.42 | 12.5 | 11.55 | 10.74 | 10.28 | 9.86 | 9.76 | 9.93 | 10.25 | 10.85 | 11.63 | 12.62 | 13.97 | 15.62 | 17.65 | 20.14 | 22.82 | 26.08 | 29.75 | 33.62 | 37.79 | 42.12 | 46.46 | 50.22 | 53.79 | 56.66 | 59.12 | Okrakääpä, ei puretusta, pH9, 1. jälkiväri_SCI
5 | Okrakääpä, ei puretusta, pH9, 1. jälkiväri | SCE | 41.6 | 13.76 | -4.64 | 1.73 | 1.72 | 1.92 | 2.83 | 4.99 | 8.35 | 11.26 | 13.65 | 15.04 | 15.47 | 15.2 | 14.46 | 13.45 | 12.53 | 11.58 | 10.77 | 10.31 | 9.89 | 9.79 | 9.96 | 10.28 | 10.89 | 11.67 | 12.67 | 14.03 | 15.68 | 17.71 | 20.2 | 22.88 | 26.14 | 29.82 | 33.69 | 37.85 | 42.17 | 46.5 | 50.26 | 53.82 | 56.69 | 59.15 | Okrakääpä, ei puretusta, pH9, 1. jälkiväri_SCE
6 | Okrakääpä, ei puretusta, pH9, 2. jälkiväri | SCI | 64.76 | 7.81 | -5.18 | 2.06 | 2.32 | 3.15 | 5.38 | 11.69 | 23.84 | 34.13 | 39.5 | 40.53 | 39.71 | 38.66 | 37.59 | 36.02 | 34.68 | 33.72 | 32.83 | 32.06 | 31.25 | 30.8 | 30.85 | 31.32 | 31.98 | 33.04 | 34.29 | 35.77 | 37.52 | 39.4 | 41.38 | 43.45 | 45.8 | 47.94 | 50.09 | 51.91 | 53.79 | 55.4 | 56.51 | 57.66 | 58.46 | 58.94 | Okrakääpä, ei puretusta, pH9, 2. jälkiväri_SCI
6 | Okrakääpä, ei puretusta, pH9, 2. jälkiväri | SCE | 64.81 | 7.85 | -5.39 | 2.11 | 2.42 | 3.28 | 5.55 | 11.9 | 24.08 | 34.38 | 39.78 | 40.8 | 39.96 | 38.88 | 37.78 | 36.18 | 34.81 | 33.82 | 32.91 | 32.12 | 31.3 | 30.85 | 30.9 | 31.37 | 32.02 | 33.08 | 34.33 | 35.8 | 37.56 | 39.44 | 41.42 | 43.5 | 45.84 | 47.98 | 50.14 | 51.94 | 53.82 | 55.42 | 56.52 | 57.66 | 58.45 | 58.93 | Okrakääpä, ei puretusta, pH9, 2. jälkiväri_SCE
7 | Isohirvenjäkälä, ei puretusta, pH9 | SCI | 65.01 | 16.11 | -11.55 | 4.89 | 4.87 | 5.1 | 5.99 | 10.14 | 23 | 40.25 | 49.58 | 50.03 | 46.99 | 43.09 | 40.4 | 37.16 | 34.89 | 33.42 | 31.98 | 30.21 | 29.17 | 29.22 | 29.22 | 29.19 | 30.2 | 32.62 | 35.59 | 38.35 | 41.51 | 45.07 | 49 | 53.21 | 57.1 | 60.21 | 62.31 | 63.59 | 64.44 | 65.26 | 65.62 | 66.08 | 66.35 | 66.42 | Isohirvenjäkälä, ei puretusta, pH9_SCI
7 | Isohirvenjäkälä, ei puretusta, pH9 | SCE | 65.08 | 16.15 | -11.75 | 4.98 | 5 | 5.27 | 6.2 | 10.4 | 23.29 | 40.55 | 49.9 | 50.35 | 47.3 | 43.37 | 40.64 | 37.35 | 35.04 | 33.53 | 32.07 | 30.28 | 29.23 | 29.28 | 29.29 | 29.25 | 30.25 | 32.68 | 35.66 | 38.41 | 41.56 | 45.12 | 49.05 | 53.25 | 57.12 | 60.24 | 62.32 | 63.59 | 64.42 | 65.23 | 65.59 | 66.05 | 66.31 | 66.38 | Isohirvenjäkälä, ei puretusta, pH9_SCE
8 | Sauramo kukat, Al 10%, | SCI | 64.92 | 8.7 | 74.96 | 1.52 | 1.42 | 1.35 | 1.3 | 1.15 | 1.12 | 1.14 | 1.48 | 1.61 | 1.81 | 2.49 | 3.9 | 6.64 | 10.09 | 14.99 | 20.37 | 25.99 | 30.58 | 34.25 | 37.26 | 39.79 | 41.9 | 43.74 | 45.51 | 46.92 | 48.27 | 49.63 | 50.81 | 52.11 | 53.65 | 54.72 | 55.94 | 56.98 | 58.09 | 59.23 | 60 | 61.03 | 61.92 | 62.58 | Sauramo kukat, Al 10%, _SCI
8 | Sauramo kukat, Al 10%, | SCE | 64.87 | 8.68 | 74.91 | 1.52 | 1.42 | 1.35 | 1.3 | 1.15 | 1.12 | 1.14 | 1.48 | 1.61 | 1.8 | 2.48 | 3.89 | 6.64 | 10.08 | 14.97 | 20.34 | 25.95 | 30.54 | 34.19 | 37.2 | 39.7 | 41.81 | 43.65 | 45.42 | 46.83 | 48.18 | 49.53 | 50.72 | 52.02 | 53.55 | 54.64 | 55.85 | 56.9 | 58 | 59.13 | 59.89 | 60.91 | 61.79 | 62.45 | Sauramo kukat, Al 10%, _SCE
9 | Sauramo kukat, Al 10% | SCI | 69.08 | 13.94 | 79.48 | 1.67 | 1.72 | 1.82 | 1.92 | 1.91 | 1.95 | 1.87 | 2.03 | 2.09 | 2.41 | 3.22 | 4.53 | 6.48 | 9.07 | 13.2 | 18.47 | 25.06 | 31.81 | 38.37 | 44.2 | 48.72 | 51.92 | 54.3 | 56.12 | 57.51 | 58.68 | 59.72 | 60.76 | 62 | 63.2 | 64.36 | 65.3 | 66.2 | 67.17 | 68.06 | 68.48 | 69.17 | 69.82 | 70.16 | Sauramo kukat, Al 10%_SCI
9 | Sauramo kukat, Al 10% | SCE | 69.14 | 13.92 | 79.34 | 1.72 | 1.77 | 1.86 | 1.96 | 1.94 | 1.98 | 1.89 | 2.06 | 2.13 | 2.44 | 3.26 | 4.58 | 6.54 | 9.14 | 13.27 | 18.54 | 25.13 | 31.88 | 38.44 | 44.28 | 48.8 | 52 | 54.37 | 56.21 | 57.59 | 58.76 | 59.81 | 60.85 | 62.09 | 63.29 | 64.47 | 65.41 | 66.31 | 67.27 | 68.16 | 68.57 | 69.26 | 69.89 | 70.24 | Sauramo kukat, Al 10%_SCE
10 | Sauramo kukat, Al 10%,, | SCI | 72.3 | 6.55 | 52.46 | 2.31 | 2.35 | 2.74 | 3.78 | 5.77 | 8.04 | 8.72 | 9.27 | 9.7 | 10.56 | 12.31 | 14.6 | 17.57 | 20.86 | 25.17 | 30.01 | 35.25 | 39.78 | 44.12 | 47.95 | 50.91 | 53.1 | 54.75 | 56.02 | 57.13 | 58.18 | 59.16 | 60.01 | 60.87 | 61.86 | 62.62 | 63.4 | 64.06 | 64.89 | 65.6 | 66.05 | 66.62 | 67.17 | 67.56 | Sauramo kukat, Al 10%,,_SCI
10 | Sauramo kukat, Al 10%,, | SCE | 72.27 | 6.52 | 52.23 | 2.32 | 2.38 | 2.77 | 3.82 | 5.81 | 8.09 | 8.78 | 9.34 | 9.77 | 10.63 | 12.37 | 14.66 | 17.62 | 20.9 | 25.2 | 30.02 | 35.24 | 39.75 | 44.08 | 47.89 | 50.82 | 53 | 54.64 | 55.92 | 57.01 | 58.06 | 59.04 | 59.9 | 60.77 | 61.76 | 62.53 | 63.32 | 63.97 | 64.81 | 65.5 | 65.94 | 66.5 | 67.04 | 67.43 | Sauramo kukat, Al 10%,,_SCE
11 | Sauramo + joku muu | SCI | 59.27 | 3.3 | 49.46 | 1.5 | 1.44 | 1.44 | 1.58 | 1.83 | 2.4 | 2.85 | 3.42 | 3.91 | 4.73 | 6.34 | 8.71 | 11.79 | 14.98 | 18.43 | 21.6 | 24.38 | 26.19 | 27.61 | 28.74 | 29.6 | 30.35 | 31.17 | 32.37 | 33.73 | 35.26 | 37.12 | 39.49 | 42.41 | 45.17 | 47.45 | 49.42 | 51.39 | 53.21 | 54.8 | 55.9 | 56.96 | 57.95 | 58.73 | Sauramo + joku muu_SCI
11 | Sauramo + joku muu | SCE | 59.3 | 3.28 | 49.38 | 1.54 | 1.48 | 1.48 | 1.61 | 1.86 | 2.43 | 2.87 | 3.45 | 3.94 | 4.76 | 6.37 | 8.74 | 11.82 | 15.02 | 18.47 | 21.64 | 24.41 | 26.23 | 27.64 | 28.77 | 29.63 | 30.37 | 31.2 | 32.4 | 33.75 | 35.28 | 37.14 | 39.51 | 42.43 | 45.18 | 47.47 | 49.43 | 51.39 | 53.21 | 54.79 | 55.87 | 56.93 | 57.91 | 58.69 | Sauramo + joku muu_SCE
12 | Järviröyhy, aluna, 1h kuparikattilan kanssa keitetty | SCI | 46.47 | -5.74 | 26.1 | 1.31 | 1.24 | 1.19 | 1.23 | 1.33 | 1.74 | 2.35 | 3.29 | 4.28 | 5.62 | 7.6 | 9.92 | 12.34 | 14.05 | 15.33 | 16.13 | 16.55 | 16.45 | 16.24 | 16.04 | 15.79 | 15.56 | 15.4 | 15.46 | 15.76 | 16.26 | 17.11 | 18.3 | 20.03 | 22.18 | 24.85 | 27.75 | 30.88 | 33.91 | 37 | 39.54 | 41.9 | 43.9 | 45.74 | Järviröyhy, aluna, 1h kuparikattilan kanssa keitetty_SCI
12 | Järviröyhy, aluna, 1h kuparikattilan kanssa keitetty | SCE | 46.46 | -5.71 | 26.11 | 1.32 | 1.24 | 1.2 | 1.23 | 1.33 | 1.74 | 2.35 | 3.29 | 4.28 | 5.61 | 7.59 | 9.91 | 12.33 | 14.04 | 15.32 | 16.12 | 16.54 | 16.44 | 16.23 | 16.03 | 15.79 | 15.55 | 15.4 | 15.46 | 15.76 | 16.26 | 17.12 | 18.31 | 20.04 | 22.19 | 24.86 | 27.77 | 30.9 | 33.92 | 37.01 | 39.54 | 41.89 | 43.88 | 45.71 | Järviröyhy, aluna, 1h kuparikattilan kanssa keitetty_SCE
13 | Salkoruusu, musta kukka, Al 10% | SCI | 37.6 | -1.1 | -17.92 | 2.24 | 2.4 | 2.83 | 3.99 | 6.97 | 12.06 | 15.4 | 17.06 | 17.5 | 17.38 | 17.5 | 17.38 | 16.84 | 16.04 | 14.83 | 13.39 | 11.82 | 10.26 | 9.03 | 8.14 | 7.42 | 6.91 | 6.67 | 6.76 | 7.12 | 7.55 | 8 | 8.65 | 9.7 | 11.33 | 13.71 | 16.55 | 20.26 | 24.49 | 29.21 | 34.03 | 39 | 43.55 | 47.95 | Salkoruusu, musta kukka, Al 10%_SCI
13 | Salkoruusu, musta kukka, Al 10% | SCE | 37.7 | -1.02 | -18.07 | 2.31 | 2.49 | 2.93 | 4.1 | 7.11 | 12.2 | 15.56 | 17.23 | 17.66 | 17.55 | 17.65 | 17.51 | 16.96 | 16.13 | 14.91 | 13.46 | 11.88 | 10.31 | 9.07 | 8.18 | 7.46 | 6.95 | 6.71 | 6.79 | 7.16 | 7.59 | 8.05 | 8.71 | 9.76 | 11.4 | 13.8 | 16.64 | 20.35 | 24.58 | 29.3 | 34.1 | 39.07 | 43.6 | 48 | Salkoruusu, musta kukka, Al 10%_SCE
14 | Salkoruusu, musta kukka, Al 10%, 1. jv | SCI | 64.17 | -1 | -18.09 | 3.01 | 3.19 | 3.98 | 6.59 | 15.22 | 32.69 | 46.28 | 52.17 | 51.98 | 49.52 | 47.8 | 46.65 | 44.83 | 43.37 | 41.89 | 39.82 | 37.3 | 34.59 | 32.32 | 30.51 | 28.83 | 27.44 | 26.62 | 26.43 | 26.85 | 27.53 | 28.43 | 29.6 | 31.67 | 34.73 | 38.74 | 43.12 | 47.9 | 52.4 | 56.75 | 60.14 | 63.16 | 65.56 | 67.14 | Salkoruusu, musta kukka, Al 10%, 1. jv_SCI
14 | Salkoruusu, musta kukka, Al 10%, 1. jv | SCE | 64.31 | -0.89 | -18.42 | 3.1 | 3.35 | 4.22 | 6.93 | 15.65 | 33.19 | 46.83 | 52.76 | 52.6 | 50.12 | 48.36 | 47.14 | 45.23 | 43.69 | 42.15 | 40.05 | 37.48 | 34.75 | 32.46 | 30.64 | 28.95 | 27.56 | 26.74 | 26.54 | 26.97 | 27.65 | 28.55 | 29.74 | 31.82 | 34.89 | 38.91 | 43.31 | 48.08 | 52.58 | 56.94 | 60.33 | 63.35 | 65.74 | 67.33 | Salkoruusu, musta kukka, Al 10%, 1. jv_SCE
15 | 1 tummat salkoruusut TIKSI ALS? | SCI | 49.97 | -2.45 | -0.03 | 1.93 | 2 | 2.27 | 3.15 | 5.34 | 9.3 | 12.59 | 15.11 | 16.76 | 18.35 | 20.39 | 22.14 | 23.01 | 23.2 | 22.68 | 21.53 | 20.17 | 18.61 | 17.34 | 16.46 | 15.85 | 15.63 | 15.72 | 16.05 | 16.77 | 17.77 | 19.06 | 20.67 | 22.95 | 25.87 | 29.39 | 33.34 | 37.7 | 42.09 | 46.44 | 50.18 | 53.63 | 56.54 | 58.76 | 1 tummat salkoruusut TIKSI ALS?_SCI
15 | 1 tummat salkoruusut TIKSI ALS? | SCE | 49.97 | -2.41 | -0.13 | 1.95 | 2.02 | 2.3 | 3.19 | 5.38 | 9.35 | 12.65 | 15.17 | 16.82 | 18.4 | 20.44 | 22.18 | 23.04 | 23.22 | 22.69 | 21.53 | 20.16 | 18.6 | 17.34 | 16.45 | 15.84 | 15.63 | 15.72 | 16.05 | 16.77 | 17.78 | 19.06 | 20.68 | 22.95 | 25.86 | 29.38 | 33.33 | 37.67 | 42.06 | 46.38 | 50.12 | 53.55 | 56.45 | 58.66 | 1 tummat salkoruusut TIKSI ALS?_SCE
16 | 1 tumma salkoruusu, ALS | SCI | 50.93 | -0.13 | -1.88 | 2.29 | 2.44 | 2.87 | 4.28 | 8.21 | 14.56 | 18.21 | 20.19 | 20.59 | 20.4 | 20.6 | 20.9 | 20.88 | 20.9 | 20.95 | 20.79 | 20.35 | 19.69 | 18.94 | 18.39 | 17.95 | 17.6 | 17.45 | 17.59 | 18.03 | 18.69 | 19.49 | 20.55 | 22.02 | 24.07 | 26.6 | 29.54 | 32.76 | 36.09 | 39.39 | 42.25 | 45.03 | 47.33 | 49.29 | 1 tumma salkoruusu, ALS_SCI
16 | 1 tumma salkoruusu, ALS | SCE | 51.01 | -0.05 | -2.13 | 2.33 | 2.51 | 2.97 | 4.41 | 8.38 | 14.76 | 18.42 | 20.41 | 20.82 | 20.61 | 20.79 | 21.07 | 21.02 | 21.01 | 21.04 | 20.87 | 20.42 | 19.74 | 18.98 | 18.44 | 17.99 | 17.64 | 17.49 | 17.63 | 18.08 | 18.74 | 19.54 | 20.61 | 22.09 | 24.14 | 26.68 | 29.62 | 32.84 | 36.16 | 39.46 | 42.32 | 45.09 | 47.37 | 49.34 | 1 tumma salkoruusu, ALS_SCE
17 | Tuoksuorakas, tuore, mädästys 3vk | SCI | 28.14 | 5.52 | 12.41 | 1.35 | 1.37 | 1.47 | 1.71 | 2.1 | 2.46 | 2.55 | 2.81 | 2.98 | 3.19 | 3.37 | 3.57 | 3.76 | 3.98 | 4.19 | 4.38 | 4.66 | 4.78 | 4.97 | 5.29 | 5.59 | 5.88 | 6.2 | 6.53 | 6.91 | 7.31 | 7.69 | 8.09 | 8.55 | 9 | 9.53 | 10.05 | 10.61 | 11.3 | 11.94 | 12.56 | 13.25 | 13.87 | 14.65 | Tuoksuorakas, tuore, mädästys 3vk_SCI
17 | Tuoksuorakas, tuore, mädästys 3vk | SCE | 28.14 | 5.55 | 12.38 | 1.36 | 1.39 | 1.48 | 1.72 | 2.11 | 2.47 | 2.55 | 2.82 | 2.98 | 3.2 | 3.38 | 3.57 | 3.76 | 3.97 | 4.18 | 4.38 | 4.66 | 4.78 | 4.97 | 5.28 | 5.59 | 5.88 | 6.2 | 6.53 | 6.91 | 7.31 | 7.7 | 8.1 | 8.56 | 9 | 9.54 | 10.06 | 10.61 | 11.3 | 11.95 | 12.57 | 13.26 | 13.88 | 14.66 | Tuoksuorakas, tuore, mädästys 3vk_SCE
18 | Tervalepän kävyt, ei puretusta | SCI | 41.73 | 5.85 | 10.69 | 2.63 | 2.56 | 2.72 | 3.43 | 4.98 | 6.97 | 8.09 | 8.69 | 8.79 | 8.76 | 8.78 | 8.91 | 9.12 | 9.47 | 9.86 | 10.24 | 10.73 | 11.14 | 11.6 | 12.1 | 12.56 | 13.07 | 13.57 | 14.08 | 14.64 | 15.24 | 15.84 | 16.53 | 17.24 | 18.02 | 18.78 | 19.61 | 20.57 | 21.52 | 22.67 | 23.74 | 24.89 | 26 | 27.22 | Tervalepän kävyt, ei puretusta_SCI
18 | Tervalepän kävyt, ei puretusta | SCE | 41.73 | 5.91 | 10.58 | 2.65 | 2.58 | 2.76 | 3.46 | 5.02 | 7.01 | 8.14 | 8.74 | 8.85 | 8.8 | 8.81 | 8.94 | 9.14 | 9.48 | 9.86 | 10.25 | 10.73 | 11.13 | 11.59 | 12.1 | 12.56 | 13.07 | 13.57 | 14.09 | 14.65 | 15.25 | 15.85 | 16.54 | 17.26 | 18.04 | 18.81 | 19.64 | 20.6 | 21.56 | 22.7 | 23.77 | 24.91 | 26.01 | 27.22 | Tervalepän kävyt, ei puretusta_SCE
19 | Tervalepän kävyt, esipur. Al 10%, 2. liemi | SCI | 25.92 | 15.78 | 28.68 | 1.58 | 1.53 | 1.49 | 1.46 | 1.37 | 1.15 | 0.84 | 0.83 | 0.81 | 0.89 | 1.01 | 1.16 | 1.35 | 1.56 | 1.84 | 2.14 | 2.61 | 2.96 | 3.44 | 4.07 | 4.73 | 5.38 | 6.15 | 6.93 | 7.76 | 8.69 | 9.61 | 10.56 | 11.6 | 12.59 | 13.65 | 14.73 | 15.93 | 17.14 | 18.54 | 19.8 | 21.27 | 22.66 | 24.05 | Tervalepän kävyt, esipur. Al 10%, 2. liemi_SCI
19 | Tervalepän kävyt, esipur. Al 10%, 2. liemi | SCE | 25.93 | 15.81 | 28.8 | 1.58 | 1.52 | 1.49 | 1.45 | 1.36 | 1.14 | 0.83 | 0.82 | 0.8 | 0.88 | 1.01 | 1.15 | 1.34 | 1.56 | 1.84 | 2.14 | 2.61 | 2.96 | 3.44 | 4.07 | 4.73 | 5.39 | 6.15 | 6.94 | 7.78 | 8.7 | 9.63 | 10.58 | 11.62 | 12.61 | 13.67 | 14.76 | 15.96 | 17.17 | 18.58 | 19.84 | 21.3 | 22.69 | 24.08 | Tervalepän kävyt, esipur. Al 10%, 2. liemi_SCE
20 | Pakurikääpä, ei puretusta | SCI | 61.64 | 7.74 | 25.64 | 2.86 | 2.91 | 3.08 | 3.55 | 5.09 | 8.72 | 12.03 | 13.85 | 14.84 | 15.58 | 16.45 | 17.59 | 18.93 | 20.28 | 21.94 | 23.54 | 25.15 | 26.53 | 28.09 | 29.81 | 31.4 | 32.95 | 34.53 | 36.07 | 37.59 | 39.15 | 40.65 | 42.12 | 43.49 | 45.04 | 46.28 | 47.54 | 48.7 | 50.07 | 51.36 | 52.56 | 53.7 | 54.86 | 55.85 | Pakurikääpä, ei puretusta_SCI
20 | Pakurikääpä, ei puretusta | SCE | 61.64 | 7.72 | 25.45 | 2.87 | 2.94 | 3.11 | 3.59 | 5.15 | 8.79 | 12.11 | 13.94 | 14.93 | 15.67 | 16.53 | 17.67 | 18.99 | 20.33 | 21.97 | 23.56 | 25.17 | 26.54 | 28.09 | 29.8 | 31.38 | 32.93 | 34.5 | 36.05 | 37.55 | 39.1 | 40.61 | 42.08 | 43.44 | 44.98 | 46.22 | 47.48 | 48.64 | 50.01 | 51.28 | 52.47 | 53.61 | 54.75 | 55.75 | Pakurikääpä, ei puretusta_SCE
21 | Tuore tervalepän kuori + ruostetta, ei Al | SCI | 55.97 | 10.78 | 28.05 | 2.62 | 2.84 | 3.23 | 4.19 | 6.12 | 8.49 | 9.52 | 10.29 | 10.44 | 10.54 | 11.03 | 11.75 | 12.71 | 13.81 | 15.27 | 16.76 | 18.43 | 19.95 | 21.58 | 23.52 | 25.53 | 27.32 | 29.05 | 30.61 | 32.03 | 33.41 | 34.69 | 35.74 | 36.97 | 38.13 | 39.21 | 40.37 | 41.57 | 42.74 | 44.05 | 45.27 | 46.61 | 47.87 | 48.94 | Tuore tervalepän kuori + ruostetta, ei Al_SCI
21 | Tuore tervalepän kuori + ruostetta, ei Al | SCE | 56.04 | 10.79 | 27.9 | 2.68 | 2.91 | 3.3 | 4.27 | 6.2 | 8.58 | 9.61 | 10.38 | 10.54 | 10.64 | 11.12 | 11.84 | 12.79 | 13.89 | 15.34 | 16.83 | 18.49 | 20.01 | 21.63 | 23.58 | 25.58 | 27.38 | 29.11 | 30.68 | 32.09 | 33.48 | 34.76 | 35.82 | 37.05 | 38.21 | 39.3 | 40.47 | 41.66 | 42.83 | 44.14 | 45.36 | 46.7 | 47.95 | 49.02 | Tuore tervalepän kuori + ruostetta, ei Al_SCE
22 | Vanhat kuusenkävyt, aluna | SCI | 27.04 | 7.51 | 20.12 | 1.38 | 1.4 | 1.42 | 1.44 | 1.4 | 1.34 | 1.21 | 1.39 | 1.59 | 1.85 | 2.14 | 2.41 | 2.72 | 2.99 | 3.28 | 3.54 | 3.93 | 4.16 | 4.45 | 4.87 | 5.27 | 5.65 | 6.05 | 6.47 | 6.94 | 7.46 | 7.99 | 8.54 | 9.16 | 9.75 | 10.42 | 11.06 | 11.77 | 12.55 | 13.37 | 14.1 | 14.94 | 15.69 | 16.61 | Vanhat kuusenkävyt, aluna_SCI
22 | Vanhat kuusenkävyt, aluna | SCE | 26.96 | 7.55 | 20.18 | 1.38 | 1.4 | 1.42 | 1.43 | 1.39 | 1.33 | 1.2 | 1.38 | 1.57 | 1.82 | 2.11 | 2.39 | 2.7 | 2.97 | 3.25 | 3.51 | 3.91 | 4.13 | 4.42 | 4.84 | 5.24 | 5.61 | 6.02 | 6.44 | 6.9 | 7.43 | 7.96 | 8.52 | 9.14 | 9.73 | 10.4 | 11.04 | 11.75 | 12.53 | 13.34 | 14.07 | 14.9 | 15.64 | 16.57 | Vanhat kuusenkävyt, aluna_SCE
23 | Morsinko, Isatis Timtoria | SCI | 46.73 | -5.93 | -11.79 | 8.52 | 10.03 | 11.83 | 13.99 | 16.43 | 18.92 | 20.89 | 22.06 | 22.34 | 22.28 | 21.95 | 21.42 | 20.8 | 20.36 | 19.75 | 18.95 | 18.09 | 17.03 | 16.17 | 15.6 | 15.15 | 14.69 | 14.02 | 13.23 | 12.49 | 11.79 | 11.09 | 10.29 | 9.57 | 9.06 | 8.99 | 9.61 | 11.46 | 15.21 | 21.39 | 29.59 | 38.29 | 45.26 | 49.71 | Morsinko, Isatis Timtoria_SCI
23 | Morsinko, Isatis Timtoria | SCE | 46.74 | -5.88 | -11.84 | 8.58 | 10.08 | 11.89 | 14.04 | 16.48 | 18.97 | 20.93 | 22.1 | 22.37 | 22.31 | 21.98 | 21.44 | 20.81 | 20.36 | 19.75 | 18.95 | 18.09 | 17.02 | 16.17 | 15.59 | 15.15 | 14.69 | 14.03 | 13.24 | 12.49 | 11.8 | 11.11 | 10.3 | 9.59 | 9.08 | 9.01 | 9.63 | 11.48 | 15.22 | 21.39 | 29.58 | 38.27 | 45.23 | 49.68 | Morsinko, Isatis Timtoria_SCE
24 | Morsinko, värj. tuoretilla lehdillä | SCI | 21.48 | -3.29 | -9.79 | 3 | 3.35 | 3.8 | 4.31 | 4.84 | 5.23 | 5.38 | 5.47 | 5.37 | 5.28 | 5.12 | 4.94 | 4.76 | 4.61 | 4.44 | 4.21 | 4.02 | 3.65 | 3.36 | 3.25 | 3.15 | 3.02 | 2.87 | 2.67 | 2.51 | 2.35 | 2.2 | 2.01 | 1.88 | 1.74 | 1.8 | 2 | 2.55 | 3.68 | 5.56 | 8.03 | 10.62 | 12.45 | 13.73 | Morsinko, värj. tuoretilla lehdillä_SCI
24 | Morsinko, värj. tuoretilla lehdillä | SCE | 21.54 | -3.19 | -9.83 | 3.01 | 3.37 | 3.81 | 4.34 | 4.87 | 5.27 | 5.42 | 5.5 | 5.41 | 5.31 | 5.14 | 4.97 | 4.78 | 4.63 | 4.46 | 4.22 | 4.03 | 3.66 | 3.37 | 3.26 | 3.16 | 3.03 | 2.88 | 2.69 | 2.53 | 2.38 | 2.22 | 2.04 | 1.9 | 1.77 | 1.83 | 2.03 | 2.58 | 3.71 | 5.58 | 8.06 | 10.64 | 12.48 | 13.75 | Morsinko, värj. tuoretilla lehdillä_SCE
25 | NatiralindigoFINLAND- pigmentti | SCI | 38.92 | -8.63 | -8.98 | 4.37 | 5.19 | 6.22 | 7.44 | 8.79 | 10.32 | 11.74 | 12.92 | 13.77 | 14.4 | 14.85 | 14.93 | 14.82 | 14.58 | 14.16 | 13.43 | 12.63 | 11.62 | 10.9 | 10.47 | 10.07 | 9.64 | 9.07 | 8.42 | 7.86 | 7.33 | 6.8 | 6.21 | 5.71 | 5.37 | 5.52 | 6.16 | 7.97 | 11.48 | 17.65 | 26.29 | 37.11 | 46.83 | 54.06 | NatiralindigoFINLAND- pigmentti_SCI
25 | NatiralindigoFINLAND- pigmentti | SCE | 38.94 | -8.59 | -9.01 | 4.43 | 5.25 | 6.28 | 7.49 | 8.84 | 10.36 | 11.78 | 12.96 | 13.8 | 14.43 | 14.87 | 14.95 | 14.84 | 14.59 | 14.16 | 13.44 | 12.64 | 11.63 | 10.91 | 10.48 | 10.08 | 9.65 | 9.09 | 8.44 | 7.87 | 7.34 | 6.82 | 6.22 | 5.73 | 5.39 | 5.55 | 6.19 | 8 | 11.5 | 17.66 | 26.29 | 37.1 | 46.81 | 54.03 | NatiralindigoFINLAND- pigmentti_SCE
26 | Kivijäkälä, Kiventiera, ei puretusta | SCI | 25.62 | 20.51 | 32.15 | 1.34 | 1.31 | 1.27 | 1.23 | 1.11 | 0.9 | 0.59 | 0.6 | 0.58 | 0.66 | 0.75 | 0.88 | 1.03 | 1.2 | 1.41 | 1.63 | 2.05 | 2.39 | 2.84 | 3.53 | 4.34 | 5.17 | 6.11 | 7.18 | 8.33 | 9.65 | 10.91 | 12.15 | 13.44 | 14.76 | 16.09 | 17.56 | 19 | 20.49 | 22.1 | 23.44 | 24.78 | 26.05 | 27.27 | Kivijäkälä, Kiventiera, ei puretusta_SCI
26 | Kivijäkälä, Kiventiera, ei puretusta | SCE | 25.72 | 20.53 | 32.12 | 1.34 | 1.31 | 1.27 | 1.23 | 1.12 | 0.92 | 0.6 | 0.61 | 0.59 | 0.68 | 0.76 | 0.9 | 1.04 | 1.22 | 1.43 | 1.65 | 2.07 | 2.41 | 2.87 | 3.56 | 4.37 | 5.21 | 6.15 | 7.23 | 8.39 | 9.72 | 10.98 | 12.23 | 13.53 | 14.86 | 16.19 | 17.68 | 19.12 | 20.61 | 22.21 | 23.56 | 24.89 | 26.17 | 27.38 | Kivijäkälä, Kiventiera, ei puretusta_SCE
27 | Karhunkääpä, keitto, aluna 10% | SCI | 49.15 | 14.91 | 54.94 | 1.49 | 1.37 | 1.29 | 1.25 | 1.05 | 0.87 | 0.59 | 0.8 | 1.1 | 1.65 | 2.42 | 3.35 | 4.59 | 5.95 | 7.72 | 9.65 | 11.74 | 13.48 | 15.36 | 17.39 | 19.31 | 21.06 | 22.97 | 24.92 | 26.9 | 29.01 | 30.97 | 32.82 | 34.53 | 36.12 | 37.44 | 38.76 | 39.99 | 41.29 | 42.78 | 43.86 | 45.09 | 46.13 | 47.15 | Karhunkääpä, keitto, aluna 10%_SCI
27 | Karhunkääpä, keitto, aluna 10% | SCE | 49.15 | 14.87 | 54.9 | 1.51 | 1.39 | 1.31 | 1.26 | 1.06 | 0.87 | 0.59 | 0.81 | 1.11 | 1.65 | 2.43 | 3.36 | 4.6 | 5.95 | 7.73 | 9.66 | 11.76 | 13.49 | 15.37 | 17.41 | 19.33 | 21.07 | 22.98 | 24.93 | 26.9 | 29 | 30.95 | 32.78 | 34.49 | 36.06 | 37.37 | 38.68 | 39.9 | 41.18 | 42.67 | 43.74 | 44.95 | 45.98 | 47 | Karhunkääpä, keitto, aluna 10%_SCE
28 | Karhunkääpä, keitto, aluna 10%, 2. väri | SCI | 63.71 | 9.79 | 50.91 | 2.31 | 2.07 | 1.96 | 1.93 | 1.87 | 1.95 | 2.28 | 3.39 | 5.09 | 7.07 | 9.28 | 11.5 | 13.88 | 16.26 | 19.17 | 22.24 | 25.14 | 27.54 | 30.11 | 32.85 | 35.36 | 37.54 | 39.8 | 42.14 | 44.44 | 46.81 | 48.89 | 50.76 | 52.33 | 53.88 | 54.98 | 55.86 | 56.85 | 57.92 | 59.06 | 59.83 | 60.68 | 61.59 | 62.35 | Karhunkääpä, keitto, aluna 10%, 2. väri_SCI
28 | Karhunkääpä, keitto, aluna 10%, 2. väri | SCE | 63.73 | 9.74 | 50.83 | 2.32 | 2.07 | 1.97 | 1.94 | 1.89 | 1.97 | 2.3 | 3.42 | 5.12 | 7.1 | 9.31 | 11.54 | 13.93 | 16.3 | 19.2 | 22.28 | 25.17 | 27.58 | 30.15 | 32.89 | 35.39 | 37.56 | 39.82 | 42.16 | 44.45 | 46.81 | 48.88 | 50.73 | 52.29 | 53.82 | 54.91 | 55.78 | 56.74 | 57.81 | 58.93 | 59.69 | 60.54 | 61.43 | 62.19 | Karhunkääpä, keitto, aluna 10%, 2. väri_SCE
29 | Okrakääpä, aluna 10% | SCI | 57.81 | 11.55 | 45.68 | 2.17 | 1.95 | 1.83 | 1.79 | 1.69 | 1.71 | 1.86 | 2.77 | 4.26 | 6.04 | 7.95 | 9.8 | 11.53 | 13.25 | 15.33 | 17.5 | 19.56 | 21.29 | 23.19 | 25.15 | 27.09 | 28.97 | 31.12 | 33.41 | 35.87 | 38.51 | 41.16 | 43.41 | 45.63 | 47.47 | 48.9 | 50.31 | 51.58 | 53.1 | 54.62 | 55.75 | 57.02 | 58.34 | 59.43 | Okrakääpä, aluna 10%_SCI
29 | Okrakääpä, aluna 10% | SCE | 57.84 | 11.48 | 45.61 | 2.18 | 1.96 | 1.84 | 1.8 | 1.7 | 1.72 | 1.87 | 2.78 | 4.29 | 6.07 | 7.99 | 9.85 | 11.57 | 13.3 | 15.38 | 17.55 | 19.61 | 21.34 | 23.24 | 25.2 | 27.13 | 29.01 | 31.15 | 33.43 | 35.89 | 38.52 | 41.16 | 43.39 | 45.6 | 47.42 | 48.84 | 50.25 | 51.49 | 52.99 | 54.49 | 55.61 | 56.86 | 58.16 | 59.25 | Okrakääpä, aluna 10%_SCE
30 | sipulinkuori, aluna 10%, harmaa villakangas | SCI | 35.79 | 3.64 | 33.94 | 1.37 | 1.32 | 1.3 | 1.28 | 1.18 | 1 | 0.74 | 0.75 | 0.84 | 1.23 | 2.18 | 3.49 | 4.74 | 5.58 | 6.22 | 6.73 | 7.29 | 7.69 | 8.24 | 8.94 | 9.61 | 10.17 | 10.73 | 11.23 | 11.75 | 12.21 | 12.65 | 13.06 | 13.5 | 13.9 | 14.34 | 14.71 | 15.14 | 15.64 | 16.21 | 16.67 | 17.28 | 17.75 | 18.35 | sipulinkuori, aluna 10%, harmaa villakangas_SCI
30 | sipulinkuori, aluna 10%, harmaa villakangas | SCE | 35.81 | 3.65 | 33.94 | 1.38 | 1.33 | 1.31 | 1.28 | 1.18 | 1 | 0.74 | 0.75 | 0.84 | 1.24 | 2.19 | 3.49 | 4.75 | 5.58 | 6.23 | 6.74 | 7.3 | 7.7 | 8.25 | 8.95 | 9.61 | 10.18 | 10.74 | 11.25 | 11.76 | 12.23 | 12.66 | 13.08 | 13.52 | 13.92 | 14.37 | 14.73 | 15.16 | 15.66 | 16.23 | 16.69 | 17.3 | 17.76 | 18.36 | sipulinkuori, aluna 10%, harmaa villakangas_SCE
31 | Sipulinkuori, aluna 10%, valk. villalanka | SCI | 53.82 | 12.66 | 52.44 | 1.72 | 1.64 | 1.57 | 1.56 | 1.46 | 1.33 | 1.14 | 1.28 | 1.47 | 2.17 | 3.88 | 6.44 | 9.05 | 11.07 | 12.68 | 14 | 15.4 | 16.79 | 18.65 | 20.77 | 23.01 | 25.3 | 27.54 | 29.72 | 31.9 | 34.01 | 36.03 | 38.15 | 40.19 | 42.16 | 44.17 | 45.91 | 47.66 | 49.56 | 51.38 | 52.81 | 54.35 | 55.78 | 57.29 | Sipulinkuori, aluna 10%, valk. villalanka_SCI
31 | Sipulinkuori, aluna 10%, valk. villalanka | SCE | 53.86 | 12.63 | 52.35 | 1.76 | 1.68 | 1.61 | 1.59 | 1.49 | 1.35 | 1.16 | 1.31 | 1.49 | 2.2 | 3.91 | 6.47 | 9.08 | 11.1 | 12.72 | 14.05 | 15.44 | 16.83 | 18.69 | 20.82 | 23.06 | 25.35 | 27.59 | 29.76 | 31.94 | 34.05 | 36.06 | 38.19 | 40.22 | 42.18 | 44.2 | 45.94 | 47.68 | 49.57 | 51.39 | 52.81 | 54.34 | 55.77 | 57.28 | Sipulinkuori, aluna 10%, valk. villalanka_SCE
32 | Sipulinkuori, aluna 10%, jälkiväri, harm. villakangas | SCI | 41.66 | 3.53 | 41.72 | 1.83 | 1.8 | 1.8 | 1.79 | 1.73 | 1.62 | 1.38 | 1.55 | 1.68 | 1.92 | 2.23 | 2.69 | 3.58 | 4.84 | 6.66 | 8.55 | 10.34 | 11.54 | 12.56 | 13.5 | 14.22 | 14.72 | 15.17 | 15.55 | 15.93 | 16.26 | 16.64 | 16.95 | 17.33 | 17.72 | 18.04 | 18.4 | 18.74 | 19.15 | 19.65 | 19.99 | 20.45 | 20.81 | 21.33 | Sipulinkuori, aluna 10%, jälkiväri, harm. villakangas_SCI
32 | Sipulinkuori, aluna 10%, jälkiväri, harm. villakangas | SCE | 41.66 | 3.5 | 41.58 | 1.87 | 1.84 | 1.83 | 1.82 | 1.75 | 1.63 | 1.39 | 1.56 | 1.7 | 1.94 | 2.25 | 2.71 | 3.6 | 4.86 | 6.68 | 8.56 | 10.35 | 11.55 | 12.57 | 13.5 | 14.21 | 14.71 | 15.16 | 15.54 | 15.92 | 16.25 | 16.62 | 16.93 | 17.31 | 17.68 | 18.01 | 18.35 | 18.69 | 19.09 | 19.57 | 19.9 | 20.33 | 20.68 | 21.19 | Sipulinkuori, aluna 10%, jälkiväri, harm. villakangas_SCE
33 | Kuhmujäkälä, mukana ammoniakkia | SCI | 31.25 | 21 | 5.27 | 3.51 | 3.91 | 4.29 | 4.67 | 4.95 | 5.14 | 5.2 | 5.49 | 5.58 | 5.65 | 5.64 | 5.61 | 5.5 | 5.42 | 5.3 | 5.2 | 5.2 | 4.96 | 4.79 | 4.85 | 4.92 | 4.88 | 4.84 | 5.33 | 7.75 | 12.37 | 17.17 | 20.82 | 23.43 | 25.23 | 26.51 | 27.66 | 28.7 | 29.74 | 30.92 | 31.79 | 32.7 | 33.56 | 34.49 | Kuhmujäkälä, mukana ammoniakkia_SCI
33 | Kuhmujäkälä, mukana ammoniakkia | SCE | 31.36 | 21 | 5.29 | 3.54 | 3.95 | 4.32 | 4.71 | 4.99 | 5.18 | 5.25 | 5.53 | 5.62 | 5.69 | 5.67 | 5.65 | 5.54 | 5.46 | 5.33 | 5.23 | 5.23 | 5 | 4.83 | 4.89 | 4.96 | 4.93 | 4.9 | 5.39 | 7.82 | 12.45 | 17.25 | 20.91 | 23.53 | 25.33 | 26.61 | 27.76 | 28.8 | 29.85 | 31.01 | 31.87 | 32.78 | 33.63 | 34.56 | Kuhmujäkälä, mukana ammoniakkia_SCE
34 | Morsinko, Na2s2O4 - kyyppi | SCI | 65.62 | 7.21 | -0.14 | 11.17 | 13.07 | 15.35 | 18.34 | 21.91 | 26 | 29.5 | 32.62 | 34.78 | 36.23 | 37.05 | 37.22 | 36.84 | 36.16 | 35.15 | 34.05 | 32.91 | 31.86 | 31.46 | 31.52 | 31.81 | 32.45 | 33.73 | 35.84 | 38.52 | 41.22 | 43.3 | 44.97 | 46.63 | 48.37 | 50.2 | 52.24 | 54.7 | 57.61 | 61.02 | 63.76 | 65.92 | 67.35 | 68.11 | Morsinko, Na2s2O4 - kyyppi_SCI
34 | Morsinko, Na2s2O4 - kyyppi | SCE | 65.65 | 7.22 | -0.18 | 11.3 | 13.21 | 15.47 | 18.46 | 22.03 | 26.1 | 29.59 | 32.71 | 34.85 | 36.3 | 37.1 | 37.27 | 36.87 | 36.19 | 35.18 | 34.08 | 32.94 | 31.89 | 31.49 | 31.56 | 31.84 | 32.49 | 33.76 | 35.88 | 38.55 | 41.26 | 43.33 | 45.01 | 46.67 | 48.4 | 50.24 | 52.28 | 54.73 | 57.63 | 61.03 | 63.77 | 65.91 | 67.33 | 68.09 | Morsinko, Na2s2O4 - kyyppi_SCE
35 | Pihlajanmarjat, aluna 10% | SCI | 67.07 | 5.2 | 20.56 | 2.35 | 3.2 | 4.49 | 6.12 | 8.09 | 11.26 | 14.92 | 18.45 | 21.09 | 23.18 | 25.22 | 27.07 | 28.72 | 29.85 | 31.12 | 32.3 | 33.32 | 33.98 | 34.75 | 35.71 | 36.77 | 37.98 | 39.28 | 40.79 | 42.63 | 44.7 | 47.19 | 49.87 | 52.62 | 55.46 | 57.97 | 60.25 | 62.31 | 64.33 | 66.17 | 67.53 | 69.02 | 70.31 | 71.38 | Pihlajanmarjat, aluna 10%_SCI
35 | Pihlajanmarjat, aluna 10% | SCE | 67.05 | 5.19 | 20.46 | 2.39 | 3.24 | 4.54 | 6.16 | 8.14 | 11.31 | 14.97 | 18.5 | 21.14 | 23.21 | 25.25 | 27.09 | 28.74 | 29.86 | 31.12 | 32.29 | 33.3 | 33.96 | 34.73 | 35.69 | 36.74 | 37.95 | 39.23 | 40.75 | 42.58 | 44.65 | 47.12 | 49.8 | 52.55 | 55.37 | 57.89 | 60.16 | 62.22 | 64.22 | 66.06 | 67.42 | 68.89 | 70.17 | 71.24 | Pihlajanmarjat, aluna 10%_SCE
36 | Lupiini (kukat), aluna 10% | SCI | 63.37 | -3.48 | 28.34 | 1.72 | 1.84 | 2.23 | 2.97 | 4.01 | 5.55 | 7.26 | 9.49 | 11.96 | 14.82 | 18.22 | 21.68 | 24.49 | 26.79 | 28.55 | 30 | 31.11 | 31.87 | 32.54 | 33.14 | 33.57 | 33.98 | 34.16 | 34.41 | 34.83 | 35.36 | 36.04 | 37 | 38.18 | 39.89 | 42.04 | 44.56 | 47.49 | 50.68 | 53.86 | 56.45 | 58.98 | 61.27 | 63.26 | Lupiini (kukat), aluna 10%_SCI
36 | Lupiini (kukat), aluna 10% | SCE | 63.37 | -3.47 | 28.27 | 1.74 | 1.85 | 2.25 | 2.99 | 4.03 | 5.58 | 7.28 | 9.52 | 11.99 | 14.85 | 18.25 | 21.7 | 24.51 | 26.8 | 28.57 | 30 | 31.1 | 31.86 | 32.53 | 33.13 | 33.56 | 33.97 | 34.16 | 34.41 | 34.82 | 35.36 | 36.04 | 37 | 38.18 | 39.88 | 42.03 | 44.55 | 47.47 | 50.65 | 53.8 | 56.37 | 58.9 | 61.16 | 63.15 | Lupiini (kukat), aluna 10%_SCE
37 | Lupiini (lehdet), aluna 10% | SCI | 63.92 | 0.51 | 38.66 | 1.5 | 1.46 | 1.55 | 1.88 | 2.45 | 3.35 | 4.43 | 6.03 | 8.08 | 10.6 | 13.89 | 17.37 | 20.8 | 23.42 | 25.79 | 27.84 | 29.56 | 30.75 | 31.95 | 33.41 | 34.95 | 36.26 | 37.42 | 38.48 | 39.35 | 40.31 | 41.3 | 42.22 | 42.85 | 42.96 | 43.06 | 44.1 | 46.67 | 49.06 | 51.02 | 52.27 | 53.58 | 54.66 | 55.45 | Lupiini (lehdet), aluna 10%_SCI
37 | Lupiini (lehdet), aluna 10% | SCE | 63.93 | 0.53 | 38.55 | 1.53 | 1.49 | 1.58 | 1.91 | 2.49 | 3.39 | 4.48 | 6.09 | 8.13 | 10.65 | 13.93 | 17.41 | 20.84 | 23.45 | 25.81 | 27.86 | 29.57 | 30.75 | 31.95 | 33.41 | 34.94 | 36.25 | 37.41 | 38.48 | 39.35 | 40.32 | 41.32 | 42.25 | 42.89 | 42.99 | 43.09 | 44.13 | 46.68 | 49.06 | 51 | 52.22 | 53.51 | 54.56 | 55.36 | Lupiini (lehdet), aluna 10%_SCE
38 | Lupiini (lehdet, harmaa lanka), aluna 10% | SCI | 52.9 | -1.57 | 32.34 | 1.43 | 1.38 | 1.4 | 1.59 | 1.87 | 2.39 | 3 | 4.08 | 5.37 | 7.05 | 9.11 | 11.47 | 13.65 | 15.65 | 17.28 | 18.53 | 19.52 | 20.17 | 20.89 | 21.72 | 22.49 | 23.17 | 23.69 | 24 | 24.23 | 24.49 | 24.91 | 25.42 | 26.01 | 26.55 | 27.37 | 28.85 | 31.11 | 33.79 | 36.14 | 37.89 | 39.54 | 40.83 | 42.15 | Lupiini (lehdet, harmaa lanka), aluna 10%_SCI
38 | Lupiini (lehdet, harmaa lanka), aluna 10% | SCE | 52.94 | -1.53 | 32.33 | 1.43 | 1.38 | 1.41 | 1.59 | 1.88 | 2.41 | 3.02 | 4.1 | 5.39 | 7.07 | 9.13 | 11.49 | 13.67 | 15.67 | 17.3 | 18.55 | 19.54 | 20.2 | 20.92 | 21.75 | 22.53 | 23.21 | 23.74 | 24.05 | 24.28 | 24.55 | 24.97 | 25.49 | 26.07 | 26.61 | 27.44 | 28.92 | 31.16 | 33.83 | 36.17 | 37.91 | 39.54 | 40.82 | 42.13 | Lupiini (lehdet, harmaa lanka), aluna 10%_SCE
39 | Pietaryrtii (kukat), aluna 10%, viinikivi 10% | SCI | 60.05 | 3.87 | 36.83 | 1.47 | 1.38 | 1.37 | 1.51 | 1.77 | 2.61 | 3.94 | 5.77 | 7.49 | 9.43 | 11.85 | 14.56 | 17.03 | 19.1 | 21.02 | 22.62 | 24.23 | 25.47 | 26.96 | 28.53 | 29.92 | 31.26 | 32.62 | 33.93 | 35.22 | 36.47 | 37.7 | 38.88 | 40.13 | 41.37 | 42.61 | 43.96 | 45.38 | 46.85 | 48.41 | 49.62 | 50.97 | 52.25 | 53.43 | Pietaryrtii (kukat), aluna 10%, viinikivi 10%_SCI
39 | Pietaryrtii (kukat), aluna 10%, viinikivi 10% | SCE | 60.04 | 3.86 | 36.75 | 1.49 | 1.4 | 1.38 | 1.53 | 1.79 | 2.63 | 3.97 | 5.79 | 7.51 | 9.45 | 11.87 | 14.58 | 17.05 | 19.11 | 21.03 | 22.63 | 24.23 | 25.46 | 26.95 | 28.51 | 29.9 | 31.23 | 32.59 | 33.9 | 35.19 | 36.44 | 37.67 | 38.86 | 40.11 | 41.34 | 42.58 | 43.94 | 45.34 | 46.82 | 48.37 | 49.57 | 50.91 | 52.18 | 53.35 | Pietaryrtii (kukat), aluna 10%, viinikivi 10%_SCE
40 | Pietaryrtti (kukat, vihreä lanka), Al 10%, viinik. 10% | SCI | 54.47 | 3.83 | 35.58 | 1.3 | 1.22 | 1.2 | 1.26 | 1.5 | 2.16 | 3.04 | 4.2 | 5.41 | 6.86 | 8.91 | 11.21 | 13.34 | 15.05 | 16.61 | 18.03 | 19.32 | 20.34 | 21.41 | 22.58 | 23.73 | 24.82 | 25.8 | 26.85 | 28 | 29.13 | 30.36 | 31.56 | 32.88 | 34.27 | 35.84 | 37.6 | 39.35 | 41.25 | 43.09 | 44.5 | 46.2 | 47.7 | 49.12 | Pietaryrtti (kukat, vihreä lanka), Al 10%, viinik. 10%_SCI
40 | Pietaryrtti (kukat, vihreä lanka), Al 10%, viinik. 10% | SCE | 54.49 | 3.83 | 35.54 | 1.31 | 1.24 | 1.21 | 1.27 | 1.51 | 2.17 | 3.05 | 4.22 | 5.43 | 6.88 | 8.93 | 11.24 | 13.37 | 15.08 | 16.63 | 18.06 | 19.34 | 20.36 | 21.42 | 22.59 | 23.74 | 24.83 | 25.82 | 26.87 | 28.02 | 29.15 | 30.38 | 31.58 | 32.9 | 34.29 | 35.86 | 37.62 | 39.36 | 41.25 | 43.09 | 44.51 | 46.2 | 47.69 | 49.1 | Pietaryrtti (kukat, vihreä lanka), Al 10%, viinik. 10%_SCE
41 | Paju (lehdet, 1. värjäys), aluna | SCI | 54.2 | 6.32 | 36.65 | 1.65 | 1.55 | 1.49 | 1.53 | 1.55 | 1.83 | 2.58 | 3.95 | 5.33 | 6.71 | 8.49 | 10.48 | 12.43 | 13.9 | 15.37 | 16.83 | 18.4 | 19.69 | 20.93 | 22.18 | 23.38 | 24.48 | 25.63 | 26.79 | 28.23 | 29.84 | 31.74 | 33.65 | 35.5 | 37.29 | 39.05 | 41.01 | 43.09 | 44.97 | 46.81 | 48.46 | 50.15 | 51.74 | 53.23 | Paju (lehdet, 1. värjäys), aluna_SCI
41 | Paju (lehdet, 1. värjäys), aluna | SCE | 54.18 | 6.36 | 36.66 | 1.67 | 1.57 | 1.5 | 1.54 | 1.56 | 1.83 | 2.58 | 3.95 | 5.32 | 6.7 | 8.47 | 10.46 | 12.41 | 13.88 | 15.35 | 16.81 | 18.37 | 19.66 | 20.9 | 22.15 | 23.35 | 24.45 | 25.61 | 26.78 | 28.22 | 29.84 | 31.74 | 33.65 | 35.51 | 37.29 | 39.05 | 41.01 | 43.08 | 44.96 | 46.79 | 48.44 | 50.12 | 51.69 | 53.18 | Paju (lehdet, 1. värjäys), aluna_SCE
42 | Paju (lehdet, 2. värjäys), aluna | SCI | 65.17 | 2.18 | 28.7 | 1.83 | 1.86 | 1.97 | 2.26 | 2.79 | 4.25 | 7.03 | 10.84 | 14.49 | 17.31 | 19.86 | 22.25 | 24.35 | 26 | 27.64 | 29.29 | 31.02 | 32.34 | 33.56 | 34.67 | 35.73 | 36.74 | 37.75 | 38.81 | 40.02 | 41.46 | 43.07 | 44.64 | 46.18 | 47.8 | 49.34 | 50.54 | 52.09 | 53.45 | 54.84 | 55.93 | 57.18 | 58.43 | 59.49 | Paju (lehdet, 2. värjäys), aluna_SCI
42 | Paju (lehdet, 2. värjäys), aluna | SCE | 65.15 | 2.19 | 28.66 | 1.86 | 1.88 | 1.99 | 2.28 | 2.81 | 4.27 | 7.04 | 10.85 | 14.5 | 17.32 | 19.86 | 22.24 | 24.35 | 25.99 | 27.64 | 29.27 | 31 | 32.32 | 33.54 | 34.64 | 35.7 | 36.71 | 37.72 | 38.78 | 39.99 | 41.44 | 43.05 | 44.62 | 46.16 | 47.78 | 49.33 | 50.53 | 52.08 | 53.44 | 54.83 | 55.91 | 57.16 | 58.41 | 59.47 | Paju (lehdet, 2. värjäys), aluna_SCE
43 | Paju (kuori + puuaines) | SCI | 60.49 | 6.87 | 24.27 | 2.75 | 3 | 3.3 | 3.84 | 4.83 | 6.78 | 9.41 | 11.99 | 14.05 | 15.65 | 17.17 | 18.58 | 19.73 | 20.75 | 21.86 | 23.02 | 24.37 | 25.52 | 26.79 | 28.24 | 29.65 | 31.02 | 32.33 | 33.65 | 35.14 | 36.83 | 38.7 | 40.53 | 42.21 | 44.06 | 45.52 | 47.21 | 48.53 | 50.14 | 51.6 | 52.72 | 53.98 | 55.19 | 56.28 | Paju (kuori + puuaines)_SCI
43 | Paju (kuori + puuaines) | SCE | 60.5 | 6.87 | 24.23 | 2.78 | 3.03 | 3.33 | 3.87 | 4.86 | 6.81 | 9.44 | 12.02 | 14.09 | 15.68 | 17.2 | 18.61 | 19.76 | 20.77 | 21.88 | 23.04 | 24.39 | 25.54 | 26.8 | 28.26 | 29.66 | 31.03 | 32.34 | 33.67 | 35.15 | 36.85 | 38.72 | 40.56 | 42.23 | 44.08 | 45.54 | 47.24 | 48.54 | 50.16 | 51.6 | 52.72 | 53.97 | 55.17 | 56.25 | Paju (kuori + puuaines)_SCE
44 | Kielo (lehdet, 1. värjäys, v. pun. lanka), aluna 10% | SCI | 56.46 | 14.81 | 33.26 | 2.29 | 2.53 | 2.79 | 3.14 | 3.55 | 4.24 | 5.12 | 6.41 | 7.76 | 9.2 | 10.83 | 12.39 | 13.73 | 14.65 | 15.5 | 16.25 | 17.14 | 18.04 | 19.53 | 21.75 | 24.74 | 28.05 | 31.15 | 33.72 | 35.85 | 37.58 | 39.04 | 40.3 | 41.67 | 43.39 | 45.43 | 47.68 | 50.04 | 52.45 | 54.65 | 56.26 | 57.68 | 58.91 | 60.09 | Kielo (lehdet, 1. värjäys, v. pun. lanka), aluna 10%_SCI
44 | Kielo (lehdet, 1. värjäys, v. pun. lanka), aluna 10% | SCE | 56.53 | 14.79 | 33.2 | 2.31 | 2.56 | 2.83 | 3.18 | 3.58 | 4.28 | 5.17 | 6.46 | 7.82 | 9.25 | 10.89 | 12.45 | 13.79 | 14.71 | 15.56 | 16.32 | 17.2 | 18.11 | 19.59 | 21.82 | 24.81 | 28.12 | 31.22 | 33.8 | 35.92 | 37.65 | 39.11 | 40.38 | 41.75 | 43.45 | 45.51 | 47.76 | 50.11 | 52.52 | 54.71 | 56.31 | 57.72 | 58.95 | 60.12 | Kielo (lehdet, 1. värjäys, v. pun. lanka), aluna 10%_SCE
45 | Kielo (lehdet, 1. värjäys) aluna 10% | SCI | 61.94 | 9.27 | 32.17 | 2.71 | 3.11 | 3.5 | 3.95 | 4.53 | 5.49 | 6.89 | 8.75 | 10.86 | 12.94 | 15.11 | 17.1 | 18.86 | 20.07 | 21.39 | 22.64 | 23.97 | 25.22 | 26.99 | 29.34 | 31.85 | 34.21 | 36.33 | 38.32 | 40.16 | 41.84 | 43.38 | 44.75 | 46.07 | 47.4 | 48.8 | 49.99 | 51.29 | 52.56 | 53.84 | 54.83 | 55.83 | 56.74 | 57.58 | Kielo (lehdet, 1. värjäys) aluna 10%_SCI
45 | Kielo (lehdet, 1. värjäys) aluna 10% | SCE | 61.96 | 9.26 | 32.1 | 2.72 | 3.13 | 3.52 | 3.98 | 4.55 | 5.52 | 6.92 | 8.79 | 10.9 | 12.99 | 15.15 | 17.15 | 18.9 | 20.11 | 21.43 | 22.68 | 24 | 25.24 | 27.02 | 29.36 | 31.88 | 34.23 | 36.35 | 38.34 | 40.18 | 41.85 | 43.4 | 44.76 | 46.08 | 47.41 | 48.82 | 50.01 | 51.3 | 52.57 | 53.85 | 54.83 | 55.83 | 56.74 | 57.58 | Kielo (lehdet, 1. värjäys) aluna 10%_SCE
46 | Kielo (lehdet, 2. värjäys), aluna 10% | SCI | 71.3 | 5.06 | 29.46 | 4.93 | 5.66 | 6.32 | 7.01 | 8.14 | 10.39 | 13.2 | 16.29 | 19.03 | 21.72 | 24.44 | 27.14 | 29.63 | 31.36 | 33.38 | 35.14 | 36.81 | 38.2 | 40.06 | 42.54 | 45.05 | 47.08 | 48.88 | 50.6 | 52.13 | 53.53 | 54.86 | 55.93 | 56.98 | 58 | 59.11 | 59.98 | 60.93 | 61.94 | 62.96 | 63.57 | 64.31 | 65.09 | 65.74 | Kielo (lehdet, 2. värjäys), aluna 10%_SCI
46 | Kielo (lehdet, 2. värjäys), aluna 10% | SCE | 71.35 | 5.04 | 29.35 | 4.99 | 5.72 | 6.39 | 7.08 | 8.22 | 10.48 | 13.29 | 16.39 | 19.13 | 21.82 | 24.54 | 27.24 | 29.74 | 31.46 | 33.46 | 35.22 | 36.88 | 38.27 | 40.13 | 42.6 | 45.11 | 47.12 | 48.92 | 50.65 | 52.17 | 53.57 | 54.9 | 55.98 | 57.03 | 58.04 | 59.17 | 60.04 | 60.99 | 62 | 63.02 | 63.63 | 64.37 | 65.14 | 65.8 | Kielo (lehdet, 2. värjäys), aluna 10%_SCE
47 | Kielo (lehdet, kontaktivärjäys), eripuretus aluna | SCI | 82.61 | -2.65 | 26.28 | 7.46 | 8.34 | 9.25 | 10.45 | 12.53 | 16.79 | 22.41 | 27.82 | 31.73 | 35.51 | 40.58 | 46.13 | 50.67 | 53.45 | 56.06 | 58.01 | 59.37 | 60.08 | 61.09 | 62.4 | 63.62 | 64.6 | 65.57 | 66.48 | 67.4 | 68.22 | 69.06 | 69.75 | 70.58 | 71.24 | 72.04 | 72.46 | 73.08 | 73.69 | 74.35 | 74.66 | 75.23 | 75.73 | 76.02 | Kielo (lehdet, kontaktivärjäys), eripuretus aluna_SCI
47 | Kielo (lehdet, kontaktivärjäys), eripuretus aluna | SCE | 82.6 | -2.62 | 26.13 | 7.55 | 8.44 | 9.35 | 10.57 | 12.66 | 16.93 | 22.55 | 27.96 | 31.86 | 35.63 | 40.68 | 46.22 | 50.75 | 53.51 | 56.08 | 58.01 | 59.36 | 60.06 | 61.06 | 62.37 | 63.58 | 64.56 | 65.53 | 66.45 | 67.37 | 68.19 | 69.04 | 69.73 | 70.57 | 71.22 | 72.05 | 72.48 | 73.09 | 73.7 | 74.37 | 74.68 | 75.25 | 75.74 | 76.04 | Kielo (lehdet, kontaktivärjäys), eripuretus aluna_SCE
48 | Kehäkukka (kukat), rautasulfaatti 2% | SCI | 65.24 | -1.72 | 21.97 | 5.05 | 5.65 | 6.25 | 7.05 | 8.37 | 10.46 | 13.06 | 15.45 | 17.26 | 19.61 | 22.57 | 25.56 | 27.89 | 29.62 | 30.96 | 32.03 | 32.82 | 33.46 | 34.33 | 35.09 | 35.62 | 36.19 | 36.76 | 37.29 | 37.76 | 38.31 | 38.82 | 39.44 | 39.98 | 40.71 | 41.36 | 42.02 | 42.83 | 43.8 | 44.85 | 45.68 | 46.69 | 47.86 | 48.89 | Kehäkukka (kukat), rautasulfaatti 2%_SCI
48 | Kehäkukka (kukat), rautasulfaatti 2% | SCE | 65.26 | -1.7 | 21.88 | 5.11 | 5.72 | 6.31 | 7.12 | 8.44 | 10.53 | 13.12 | 15.52 | 17.32 | 19.68 | 22.63 | 25.61 | 27.93 | 29.66 | 30.99 | 32.05 | 32.84 | 33.48 | 34.34 | 35.1 | 35.63 | 36.2 | 36.78 | 37.31 | 37.78 | 38.33 | 38.84 | 39.47 | 40.02 | 40.74 | 41.4 | 42.07 | 42.86 | 43.84 | 44.88 | 45.72 | 46.72 | 47.88 | 48.91 | Kehäkukka (kukat), rautasulfaatti 2%_SCE
49 | Marja-aronia (marjat), aluna 10% | SCI | 41.31 | 3.47 | -10.54 | 5.23 | 6.95 | 8.52 | 9.95 | 11.44 | 13.04 | 14.36 | 15.53 | 16.3 | 16.83 | 17.2 | 17.37 | 17.24 | 16.72 | 15.66 | 14.28 | 12.93 | 11.59 | 10.57 | 9.89 | 9.48 | 9.42 | 9.6 | 9.96 | 10.54 | 11.5 | 12.9 | 14.73 | 17.06 | 19.74 | 23.06 | 26.5 | 30.41 | 34.44 | 38.8 | 42.91 | 47.25 | 51.45 | 55.36 | Marja-aronia (marjat), aluna 10%_SCI
49 | Marja-aronia (marjat), aluna 10% | SCE | 41.32 | 3.52 | -10.56 | 5.26 | 6.97 | 8.55 | 9.98 | 11.47 | 13.07 | 14.39 | 15.55 | 16.33 | 16.85 | 17.21 | 17.38 | 17.25 | 16.72 | 15.66 | 14.28 | 12.93 | 11.59 | 10.57 | 9.89 | 9.48 | 9.43 | 9.61 | 9.97 | 10.55 | 11.51 | 12.92 | 14.75 | 17.09 | 19.76 | 23.1 | 26.53 | 30.43 | 34.45 | 38.79 | 42.89 | 47.22 | 51.41 | 55.31 | Marja-aronia (marjat), aluna 10%_SCE
50 | Marja-aronia (marjat) ja pietaryrtti (kukat), aluna 10% | SCI | 52.79 | 1.09 | 9.22 | 1.94 | 2.66 | 3.86 | 5.38 | 7.03 | 8.92 | 10.74 | 12.57 | 14.26 | 16.04 | 18.13 | 19.98 | 21.36 | 22 | 22.07 | 21.8 | 21.18 | 20.33 | 19.67 | 19.2 | 18.98 | 19.08 | 19.4 | 20.12 | 21.21 | 22.7 | 24.74 | 27.43 | 30.51 | 34.31 | 38.3 | 42.4 | 46.22 | 49.86 | 53.04 | 55.47 | 57.65 | 59.29 | 60.6 | Marja-aronia (marjat) ja pietaryrtti (kukat), aluna 10%_SCI
50 | Marja-aronia (marjat) ja pietaryrtti (kukat), aluna 10% | SCE | 52.81 | 1.11 | 9.18 | 1.98 | 2.7 | 3.89 | 5.42 | 7.07 | 8.96 | 10.78 | 12.61 | 14.3 | 16.08 | 18.16 | 20.01 | 21.39 | 22.02 | 22.09 | 21.81 | 21.19 | 20.34 | 19.68 | 19.21 | 19 | 19.09 | 19.42 | 20.14 | 21.23 | 22.73 | 24.77 | 27.45 | 30.53 | 34.32 | 38.32 | 42.4 | 46.21 | 49.84 | 52.99 | 55.41 | 57.58 | 59.2 | 60.51 | Marja-aronia (marjat) ja pietaryrtti (kukat), aluna 10%_SCE
51 | Punakaali, aluna 10% | SCI | 60.19 | -0.89 | -10.46 | 3.14 | 3.55 | 4.79 | 8.32 | 16.48 | 27.56 | 33.08 | 36.1 | 36.73 | 36.29 | 36.24 | 36.42 | 36.44 | 36.23 | 35.33 | 33.78 | 31.66 | 29.33 | 27.39 | 25.82 | 24.47 | 23.62 | 23.28 | 23.47 | 24.11 | 25.12 | 26.85 | 29.39 | 32.6 | 36.49 | 40.87 | 45.29 | 49.8 | 54.09 | 58.28 | 61.61 | 64.61 | 67.06 | 69.13 | Punakaali, aluna 10%_SCI
51 | Punakaali, aluna 10% | SCE | 60.27 | -0.8 | -10.7 | 3.23 | 3.69 | 4.96 | 8.53 | 16.74 | 27.84 | 33.38 | 36.43 | 37.06 | 36.6 | 36.51 | 36.67 | 36.65 | 36.39 | 35.46 | 33.88 | 31.74 | 29.4 | 27.45 | 25.88 | 24.52 | 23.67 | 23.34 | 23.54 | 24.18 | 25.2 | 26.93 | 29.48 | 32.69 | 36.58 | 40.98 | 45.39 | 49.89 | 54.18 | 58.36 | 61.68 | 64.68 | 67.12 | 69.2 | Punakaali, aluna 10%_SCE
52 | Nokkonen (koko kasvi), aluna 10% | SCI | 62.18 | 1.63 | 35.31 | 2.46 | 2.91 | 3.35 | 3.8 | 4.33 | 5.29 | 6.53 | 8.04 | 9.51 | 11.13 | 13.25 | 15.62 | 18.43 | 21.14 | 23.7 | 25.87 | 27.66 | 29.09 | 30.41 | 31.58 | 32.59 | 33.59 | 34.52 | 35.5 | 36.58 | 37.68 | 38.8 | 40.02 | 41.21 | 42.66 | 43.94 | 45.27 | 46.73 | 48.37 | 49.77 | 51.04 | 52.31 | 53.76 | 54.99 | Nokkonen (koko kasvi), aluna 10%_SCI
52 | Nokkonen (koko kasvi), aluna 10% | SCE | 62.2 | 1.63 | 35.26 | 2.5 | 2.94 | 3.38 | 3.82 | 4.36 | 5.31 | 6.55 | 8.06 | 9.54 | 11.16 | 13.29 | 15.66 | 18.47 | 21.18 | 23.74 | 25.91 | 27.69 | 29.12 | 30.43 | 31.6 | 32.61 | 33.61 | 34.54 | 35.52 | 36.6 | 37.71 | 38.83 | 40.05 | 41.25 | 42.69 | 43.98 | 45.31 | 46.77 | 48.41 | 49.81 | 51.07 | 52.34 | 53.78 | 55.01 | Nokkonen (koko kasvi), aluna 10%_SCE
53 | Nokkonen (koko kasvi), aluna 10%, viinikivi 5% | SCI | 54.09 | 2.62 | 24.91 | 2.2 | 2.63 | 3.14 | 3.7 | 4.38 | 5.36 | 6.46 | 7.8 | 9.14 | 10.55 | 12.1 | 13.67 | 15.25 | 16.58 | 17.89 | 18.97 | 19.96 | 20.6 | 21.31 | 22.14 | 22.92 | 23.65 | 24.4 | 25.2 | 26.17 | 27.02 | 27.95 | 29.07 | 30.15 | 31.45 | 32.64 | 34.06 | 35.52 | 37.1 | 38.78 | 40.15 | 41.64 | 43.09 | 44.42 | Nokkonen (koko kasvi), aluna 10%, viinikivi 5%_SCI
53 | Nokkonen (koko kasvi), aluna 10%, viinikivi 5% | SCE | 54.15 | 2.63 | 24.89 | 2.24 | 2.67 | 3.17 | 3.74 | 4.42 | 5.4 | 6.49 | 7.83 | 9.18 | 10.59 | 12.15 | 13.72 | 15.3 | 16.63 | 17.95 | 19.02 | 20.01 | 20.65 | 21.37 | 22.2 | 22.98 | 23.71 | 24.46 | 25.27 | 26.24 | 27.1 | 28.03 | 29.15 | 30.24 | 31.54 | 32.74 | 34.16 | 35.61 | 37.19 | 38.87 | 40.24 | 41.71 | 43.15 | 44.48 | Nokkonen (koko kasvi), aluna 10%, viinikivi 5%_SCE
54 | Nokkonen (koko kasvi), esipuretus pajulla | SCI | 47.4 | 8.64 | 23.01 | 2.24 | 2.5 | 2.8 | 3.23 | 3.72 | 4.38 | 5.07 | 6.05 | 6.98 | 7.91 | 8.82 | 9.65 | 10.38 | 10.98 | 11.61 | 12.23 | 13.06 | 13.71 | 14.57 | 15.64 | 16.77 | 17.94 | 19.09 | 20.12 | 21.33 | 22.46 | 23.69 | 24.9 | 26.16 | 27.42 | 28.56 | 29.85 | 30.92 | 32.19 | 33.47 | 34.57 | 35.79 | 36.97 | 38.06 | Nokkonen (koko kasvi), esipuretus pajulla_SCI
54 | Nokkonen (koko kasvi), esipuretus pajulla | SCE | 47.44 | 8.66 | 22.98 | 2.3 | 2.55 | 2.85 | 3.27 | 3.75 | 4.41 | 5.09 | 6.08 | 7.01 | 7.94 | 8.85 | 9.68 | 10.41 | 11.01 | 11.64 | 12.26 | 13.08 | 13.74 | 14.59 | 15.66 | 16.8 | 17.97 | 19.13 | 20.16 | 21.37 | 22.51 | 23.74 | 24.96 | 26.23 | 27.48 | 28.63 | 29.92 | 30.99 | 32.26 | 33.54 | 34.63 | 35.84 | 37.02 | 38.11 | Nokkonen (koko kasvi), esipuretus pajulla_SCE

## 4
| Data Name | Group Traits | L*(D65) | a*(D65) | b*(D65) | 360nm | 370nm | 380nm | 390nm | 400nm | 410nm | 420nm | 430nm | 440nm | 450nm | 460nm | 470nm | 480nm | 490nm | 500nm | 510nm | 520nm | 530nm | 540nm | 550nm | 560nm | 570nm | 580nm | 590nm | 600nm | 610nm | 620nm | 630nm | 640nm | 650nm | 660nm | 670nm | 680nm | 690nm | 700nm | 710nm | 720nm | 730nm | 740nm
Target | Luonnonvalk villa2 | SCI | 79.38 | 0.78 | 12.61 | 16.37 | 19.3 | 22.49 | 25.85 | 29.03 | 32.26 | 35.77 | 39.31 | 42.01 | 44.08 | 45.84 | 47.46 | 48.81 | 50.12 | 51.38 | 52.5 | 53.43 | 54.06 | 54.85 | 55.7 | 56.58 | 57.47 | 58.21 | 59.09 | 59.88 | 60.67 | 61.34 | 61.89 | 62.7 | 63.18 | 63.84 | 64.22 | 64.79 | 65.37 | 65.93 | 66.38 | 66.76 | 67.21 | 67.59 | Luonnonvalk villa2_SCI
Target | Luonnonvalk villa2 | SCE | 79.95 | 0.81 | 13.33 | 17.3 | 20.18 | 23.19 | 26.33 | 29.34 | 32.33 | 35.72 | 39.16 | 42.05 | 44.27 | 46.14 | 47.89 | 49.46 | 50.74 | 52.17 | 53.45 | 54.52 | 55.05 | 55.71 | 56.62 | 57.59 | 58.51 | 59.29 | 60.28 | 61.19 | 62.04 | 62.82 | 63.43 | 64.26 | 64.83 | 65.62 | 65.96 | 66.69 | 67.23 | 67.88 | 68.3 | 68.84 | 69.32 | 69.7 | Luonnonvalk villa2_SCE
1 | Järvikaislan röyhyt, elokuu, premordanting 10% alum, 1h 80 oC | SCI | 58.42 | -4.06 | 53.92 | 2.93 | 2.87 | 2.89 | 2.95 | 2.98 | 2.95 | 2.83 | 2.95 | 3.1 | 3.5 | 4.46 | 6.09 | 8.82 | 12.42 | 17.13 | 21.85 | 25.92 | 28.52 | 29.99 | 30.62 | 30.57 | 30.23 | 29.78 | 29.47 | 29.32 | 29.42 | 30 | 31.1 | 32.99 | 35.56 | 38.84 | 42.59 | 46.63 | 50.59 | 54.25 | 57.33 | 60.03 | 62.24 | 64.03 | Järvikaislan röyhyt, elokuu, premordanting 10% alum, 1h 80 oC_SCI
1 | Järvikaislan röyhyt, elokuu, premordanting 10% alum, 1h 80 oC | SCE | 58.43 | -4.02 | 53.89 | 2.95 | 2.89 | 2.9 | 2.97 | 3 | 2.96 | 2.85 | 2.97 | 3.12 | 3.52 | 4.45 | 6.1 | 8.83 | 12.44 | 17.14 | 21.85 | 25.91 | 28.52 | 30 | 30.65 | 30.6 | 30.21 | 29.81 | 29.48 | 29.35 | 29.48 | 30.03 | 31.17 | 33.04 | 35.6 | 38.91 | 42.66 | 46.65 | 50.63 | 54.29 | 57.35 | 60.04 | 62.24 | 64 | Järvikaislan röyhyt, elokuu, premordanting 10% alum, 1h 80 oC_SCE
2 | Liuskalääte, alum 12% + viinikivi 5% | SCI | 67.2 | 2.18 | 72.1 | 1.63 | 1.54 | 1.51 | 1.52 | 1.45 | 1.39 | 1.38 | 1.62 | 1.83 | 2.36 | 3.59 | 5.79 | 9.55 | 14.46 | 20.64 | 26.65 | 31.86 | 35.57 | 38.58 | 41.07 | 42.9 | 44.47 | 45.89 | 46.91 | 47.49 | 48.01 | 48.89 | 49.61 | 49.85 | 49.02 | 47.81 | 48.28 | 51.96 | 55.8 | 58.16 | 59.7 | 60.99 | 61.96 | 63.05 | Liuskalääte, alum 12% + viinikivi 5%_SCI
2 | Liuskalääte, alum 12% + viinikivi 5% | SCE | 67.25 | 2.19 | 72.08 | 1.64 | 1.55 | 1.53 | 1.55 | 1.47 | 1.39 | 1.4 | 1.63 | 1.84 | 2.38 | 3.61 | 5.8 | 9.61 | 14.49 | 20.71 | 26.72 | 31.91 | 35.63 | 38.64 | 41.15 | 42.94 | 44.58 | 45.97 | 46.97 | 47.6 | 48.08 | 48.98 | 49.72 | 50.03 | 49.13 | 47.94 | 48.4 | 52.12 | 55.92 | 58.27 | 59.83 | 61.06 | 62.04 | 63.15 | Liuskalääte, alum 12% + viinikivi 5%_SCE
3 | Apple, fallen autumn leaves, alum 12% + viinikivi 5% | SCI | 61.98 | 10.4 | 62.03 | 2.03 | 2.1 | 2.18 | 2.24 | 2.18 | 2.16 | 2.12 | 2.4 | 2.66 | 3.26 | 4.4 | 6.17 | 8.6 | 11.56 | 15.23 | 18.87 | 22.37 | 25.41 | 28.37 | 31.6 | 34.74 | 37.31 | 39.64 | 41.62 | 43.16 | 44.52 | 45.68 | 46.69 | 47.79 | 48.7 | 49.48 | 50.39 | 51.51 | 52.44 | 53.47 | 54.26 | 55.12 | 55.95 | 56.62 | Apple, fallen autumn leaves, alum 12% + viinikivi 5%_SCI
3 | Apple, fallen autumn leaves, alum 12% + viinikivi 5% | SCE | 62.01 | 10.37 | 61.99 | 2.04 | 2.12 | 2.19 | 2.26 | 2.18 | 2.17 | 2.11 | 2.42 | 2.67 | 3.28 | 4.42 | 6.19 | 8.62 | 11.6 | 15.29 | 18.87 | 22.39 | 25.44 | 28.45 | 31.68 | 34.77 | 37.36 | 39.65 | 41.62 | 43.21 | 44.55 | 45.7 | 46.69 | 47.87 | 48.68 | 49.46 | 50.45 | 51.56 | 52.43 | 53.52 | 54.3 | 55.17 | 55.96 | 56.65 | Apple, fallen autumn leaves, alum 12% + viinikivi 5%_SCE
4 | Apple, fallen autumn leaves, alum 12%+viinikivi 5%, 2. dyeing | SCI | 62.47 | 12.59 | 44.18 | 2.6 | 2.77 | 3.01 | 3.34 | 3.69 | 4.16 | 4.76 | 5.69 | 6.72 | 8.19 | 10.29 | 12.69 | 14.97 | 17.2 | 19.03 | 20.61 | 22.28 | 24.09 | 26.72 | 29.83 | 33.14 | 36.36 | 39.42 | 42.02 | 44.25 | 46.11 | 47.76 | 49.09 | 50.57 | 51.75 | 52.9 | 53.92 | 55.07 | 56.26 | 57.42 | 58.34 | 59.21 | 60.07 | 60.95 | Apple, fallen autumn leaves, alum 12%+viinikivi 5%, 2. dyeing_SCI
4 | Apple, fallen autumn leaves, alum 12%+viinikivi 5%, 2. dyeing | SCE | 62.55 | 12.57 | 44.14 | 2.65 | 2.81 | 3.04 | 3.38 | 3.72 | 4.18 | 4.8 | 5.72 | 6.77 | 8.25 | 10.33 | 12.77 | 15.06 | 17.27 | 19.1 | 20.72 | 22.35 | 24.19 | 26.76 | 29.91 | 33.22 | 36.52 | 39.54 | 42.15 | 44.38 | 46.18 | 47.86 | 49.17 | 50.68 | 51.85 | 53 | 54.03 | 55.14 | 56.34 | 57.52 | 58.38 | 59.3 | 60.13 | 61.01 | Apple, fallen autumn leaves, alum 12%+viinikivi 5%, 2. dyeing_SCE
5 | Vaahtera, fallen autumn leaves, alum 12% + 5% winestone | SCI | 49.24 | 11.31 | 28.05 | 1.95 | 2.21 | 2.54 | 2.83 | 3.14 | 3.68 | 4.42 | 5.3 | 6.16 | 7.18 | 8.33 | 9.45 | 10.34 | 11.17 | 11.91 | 12.63 | 13.47 | 14.25 | 15.3 | 16.56 | 18 | 19.58 | 21.24 | 22.93 | 24.66 | 26.31 | 27.86 | 29.3 | 30.77 | 32.09 | 33.27 | 34.45 | 35.65 | 36.88 | 38.12 | 39.26 | 40.38 | 41.52 | 42.73 | Vaahtera, fallen autumn leaves, alum 12% + 5% winestone_SCI
5 | Vaahtera, fallen autumn leaves, alum 12% + 5% winestone | SCE | 49.24 | 11.36 | 28.06 | 1.95 | 2.22 | 2.54 | 2.83 | 3.15 | 3.68 | 4.42 | 5.32 | 6.15 | 7.18 | 8.33 | 9.44 | 10.33 | 11.16 | 11.9 | 12.61 | 13.45 | 14.24 | 15.3 | 16.56 | 17.99 | 19.58 | 21.29 | 22.91 | 24.68 | 26.33 | 27.91 | 29.32 | 30.82 | 32.07 | 33.36 | 34.46 | 35.63 | 36.94 | 38.16 | 39.29 | 40.44 | 41.57 | 42.76 | Vaahtera, fallen autumn leaves, alum 12% + 5% winestone_SCE
6 | Oak, leaves, boiled/shimmered with soda 5h, alum 12% + 5 % wines | SCI | 59.81 | 2.5 | 27.28 | 3.58 | 3.76 | 3.86 | 4.01 | 4.33 | 5.08 | 6.44 | 8.53 | 11.05 | 13.59 | 16.03 | 18.11 | 19.78 | 21.08 | 22.31 | 23.51 | 24.81 | 25.68 | 26.6 | 27.91 | 29.3 | 30.59 | 31.84 | 32.9 | 33.69 | 34.37 | 35.27 | 35.94 | 36.49 | 36.23 | 35.76 | 36.08 | 38.26 | 40.24 | 41.46 | 42.3 | 43.07 | 43.77 | 44.28 | Oak, leaves, boiled/shimmered with soda 5h, alum 12% + 5 % wines_SCI
6 | Oak, leaves, boiled/shimmered with soda 5h, alum 12% + 5 % wines | SCE | 59.9 | 2.55 | 27.22 | 3.61 | 3.81 | 3.93 | 4.07 | 4.39 | 5.14 | 6.52 | 8.61 | 11.14 | 13.67 | 16.12 | 18.22 | 19.85 | 21.14 | 22.41 | 23.6 | 24.88 | 25.75 | 26.68 | 27.99 | 29.4 | 30.69 | 31.95 | 33.01 | 33.79 | 34.52 | 35.43 | 36.08 | 36.68 | 36.4 | 35.96 | 36.27 | 38.44 | 40.38 | 41.62 | 42.42 | 43.22 | 43.91 | 44.42 | Oak, leaves, boiled/shimmered with soda 5h, alum 12% + 5 % wines_SCE
7 | Katajan havut, premord alum 12% + 5% winestone | SCI | 64.02 | 5.95 | 45.35 | 3.04 | 3.3 | 3.64 | 4.03 | 4.37 | 4.85 | 5.48 | 6.39 | 7.34 | 8.59 | 10.32 | 12.52 | 15.09 | 17.89 | 21.1 | 24.31 | 27.4 | 29.82 | 32.03 | 34.11 | 35.99 | 37.72 | 39.27 | 40.74 | 42.24 | 43.74 | 45.32 | 46.75 | 48.32 | 49.41 | 50.43 | 51.64 | 53.43 | 55.08 | 56.42 | 57.53 | 58.63 | 59.68 | 60.61 | Katajan havut, premord alum 12% + 5% winestone_SCI
7 | Katajan havut, premord alum 12% + 5% winestone | SCE | 64 | 5.97 | 45.3 | 3.06 | 3.32 | 3.65 | 4.04 | 4.39 | 4.85 | 5.49 | 6.4 | 7.35 | 8.6 | 10.29 | 12.55 | 15.11 | 17.91 | 21.07 | 24.31 | 27.38 | 29.79 | 31.98 | 34.05 | 35.94 | 37.7 | 39.25 | 40.71 | 42.22 | 43.67 | 45.3 | 46.79 | 48.3 | 49.38 | 50.41 | 51.6 | 53.46 | 55.01 | 56.41 | 57.47 | 58.56 | 59.64 | 60.57 | Katajan havut, premord alum 12% + 5% winestone_SCE
8 | Siankärsämö, Achillea millefolium, Alum 12% + 5% winestone | SCI | 62.58 | -0.22 | 31.25 | 1.52 | 1.76 | 2.25 | 2.92 | 3.64 | 4.62 | 5.97 | 7.92 | 10.33 | 13.15 | 16.34 | 19.45 | 22.11 | 24.27 | 26.11 | 27.56 | 28.76 | 29.57 | 30.5 | 31.54 | 32.53 | 33.54 | 34.48 | 35.4 | 36.26 | 37.17 | 38.05 | 38.86 | 39.73 | 40.31 | 41.08 | 42.12 | 43.79 | 45.12 | 46.49 | 47.72 | 48.89 | 50.12 | 51.17 | Siankärsämö, Achillea millefolium, Alum 12% + 5% winestone_SCI
8 | Siankärsämö, Achillea millefolium, Alum 12% + 5% winestone | SCE | 62.54 | -0.2 | 31.16 | 1.54 | 1.79 | 2.27 | 2.93 | 3.66 | 4.63 | 5.98 | 7.93 | 10.34 | 13.15 | 16.35 | 19.46 | 22.11 | 24.23 | 26.07 | 27.5 | 28.77 | 29.55 | 30.41 | 31.43 | 32.48 | 33.48 | 34.43 | 35.36 | 36.2 | 37.08 | 38.04 | 38.77 | 39.7 | 40.26 | 41.06 | 42.09 | 43.71 | 45.1 | 46.44 | 47.67 | 48.86 | 50.06 | 51.11 | Siankärsämö, Achillea millefolium, Alum 12% + 5% winestone_SCE
9 | Mustikanvarpu, alum 12% + winestone 5% | SCI | 49.03 | 14.84 | 19.95 | 4.39 | 4.83 | 5.3 | 5.85 | 6.29 | 6.66 | 7.13 | 7.8 | 8.55 | 9.46 | 10.57 | 11.61 | 12.43 | 13 | 13.19 | 13.22 | 13.27 | 13.35 | 13.71 | 14.48 | 15.95 | 18.08 | 20.6 | 23.12 | 25.57 | 27.7 | 29.6 | 31.2 | 32.77 | 34.13 | 35.28 | 36.37 | 38.01 | 39.72 | 41.11 | 42.36 | 43.51 | 44.74 | 46.03 | Mustikanvarpu, alum 12% + winestone 5%_SCI
9 | Mustikanvarpu, alum 12% + winestone 5% | SCE | 49.04 | 14.87 | 19.93 | 4.43 | 4.86 | 5.33 | 5.87 | 6.31 | 6.7 | 7.13 | 7.82 | 8.57 | 9.46 | 10.58 | 11.62 | 12.43 | 12.99 | 13.19 | 13.22 | 13.27 | 13.35 | 13.71 | 14.49 | 15.93 | 18.08 | 20.61 | 23.12 | 25.6 | 27.72 | 29.63 | 31.16 | 32.86 | 34.13 | 35.35 | 36.4 | 38.05 | 39.75 | 41.12 | 42.39 | 43.54 | 44.68 | 46 | Mustikanvarpu, alum 12% + winestone 5%_SCE
10 | Mustikanvarpu, 2. dyeing, premord 12% alum + 5 % winestone | SCI | 35.99 | 10.76 | 9.89 | 3.65 | 4.05 | 4.35 | 4.6 | 4.78 | 4.96 | 5.16 | 5.57 | 5.92 | 6.31 | 6.69 | 7.09 | 7.25 | 7.41 | 7.47 | 7.45 | 7.5 | 7.45 | 7.48 | 7.68 | 8.01 | 8.52 | 9.24 | 10.18 | 11.47 | 13 | 14.56 | 16.07 | 17.72 | 19.12 | 20.38 | 21.55 | 22.77 | 23.95 | 25.17 | 26.36 | 27.61 | 28.91 | 30.33 | Mustikanvarpu, 2. dyeing, premord 12% alum + 5 % winestone_SCI
10 | Mustikanvarpu, 2. dyeing, premord 12% alum + 5 % winestone | SCE | 36.03 | 10.8 | 9.9 | 3.68 | 4.07 | 4.37 | 4.63 | 4.8 | 4.99 | 5.18 | 5.59 | 5.93 | 6.32 | 6.7 | 7.11 | 7.26 | 7.42 | 7.48 | 7.45 | 7.51 | 7.47 | 7.49 | 7.7 | 8.02 | 8.53 | 9.27 | 10.21 | 11.51 | 13.05 | 14.6 | 16.13 | 17.77 | 19.18 | 20.45 | 21.6 | 22.87 | 24 | 25.19 | 26.44 | 27.68 | 28.96 | 30.35 | Mustikanvarpu, 2. dyeing, premord 12% alum + 5 % winestone_SCE
11 | Paimenmatara, Galim album, alum12%+winestone 5% | SCI | 52.74 | 20.89 | 28.36 | 4.76 | 5.23 | 5.7 | 6.21 | 6.62 | 7.03 | 7.38 | 7.85 | 8.21 | 8.74 | 9.4 | 10.32 | 11.21 | 12.08 | 12.58 | 12.93 | 13.59 | 14.36 | 15.13 | 16.45 | 18.92 | 22.4 | 26.55 | 30.48 | 33.73 | 36.44 | 38.57 | 40.31 | 41.75 | 42.64 | 43.3 | 44.19 | 45.86 | 47.74 | 49.33 | 50.61 | 51.93 | 53.12 | 53.97 | Paimenmatara, Galim album, alum12%+winestone 5%_SCI
11 | Paimenmatara, Galim album, alum12%+winestone 5% | SCE | 52.77 | 20.9 | 28.34 | 4.84 | 5.31 | 5.78 | 6.27 | 6.67 | 7.08 | 7.41 | 7.89 | 8.24 | 8.76 | 9.42 | 10.33 | 11.23 | 12.1 | 12.59 | 12.94 | 13.61 | 14.38 | 15.15 | 16.49 | 18.95 | 22.44 | 26.57 | 30.52 | 33.78 | 36.47 | 38.62 | 40.37 | 41.82 | 42.71 | 43.29 | 44.29 | 45.9 | 47.83 | 49.32 | 50.64 | 51.94 | 53.15 | 53.99 | Paimenmatara, Galim album, alum12%+winestone 5%_SCE
12 | Raidankääpä, Al 12%, viinikivi 5% | SCI | 60.34 | 9.02 | 39.15 | 3.3 | 3.55 | 3.87 | 4.24 | 4.56 | 4.96 | 5.65 | 6.68 | 7.83 | 9.12 | 10.65 | 12.3 | 14.02 | 15.82 | 17.89 | 19.97 | 22.25 | 24.34 | 26.53 | 28.79 | 30.95 | 32.85 | 34.71 | 36.43 | 38.09 | 39.64 | 41.16 | 42.43 | 43.94 | 45.11 | 46.39 | 47.51 | 48.72 | 50.06 | 51.44 | 52.59 | 53.73 | 55.05 | 56.26 | Raidankääpä, Al 12%, viinikivi 5%_SCI
12 | Raidankääpä, Al 12%, viinikivi 5% | SCE | 60.38 | 9.01 | 39.07 | 3.34 | 3.59 | 3.91 | 4.28 | 4.6 | 5.01 | 5.69 | 6.72 | 7.88 | 9.17 | 10.71 | 12.36 | 14.08 | 15.88 | 17.94 | 20.02 | 22.3 | 24.39 | 26.58 | 28.83 | 31 | 32.9 | 34.76 | 36.48 | 38.15 | 39.69 | 41.22 | 42.49 | 43.99 | 45.16 | 46.44 | 47.56 | 48.76 | 50.09 | 51.48 | 52.61 | 53.74 | 55.06 | 56.27 | Raidankääpä, Al 12%, viinikivi 5%_SCE
13 | Karhunkääpä, Al 12%, viinikivi 5%, pH 7 | SCI | 56.17 | 10.21 | 53.4 | 1.43 | 1.33 | 1.27 | 1.27 | 1.15 | 1.03 | 1.03 | 1.57 | 2.46 | 3.59 | 4.98 | 6.48 | 8.19 | 10.06 | 12.52 | 15.09 | 17.8 | 20.09 | 22.28 | 24.69 | 26.98 | 28.92 | 30.65 | 32.37 | 33.86 | 35.3 | 36.89 | 38.2 | 39.7 | 41.15 | 42.42 | 43.73 | 45.03 | 46.54 | 47.95 | 49.25 | 50.5 | 51.85 | 53.15 | Karhunkääpä, Al 12%, viinikivi 5%, pH 7_SCI
13 | Karhunkääpä, Al 12%, viinikivi 5%, pH 7 | SCE | 56.23 | 10.19 | 53.37 | 1.45 | 1.35 | 1.29 | 1.28 | 1.16 | 1.04 | 1.04 | 1.58 | 2.48 | 3.61 | 5.01 | 6.51 | 8.23 | 10.11 | 12.57 | 15.14 | 17.85 | 20.14 | 22.34 | 24.75 | 27.04 | 28.97 | 30.71 | 32.44 | 33.93 | 35.37 | 36.95 | 38.26 | 39.76 | 41.19 | 42.47 | 43.77 | 45.05 | 46.56 | 47.97 | 49.25 | 50.5 | 51.83 | 53.14 | Karhunkääpä, Al 12%, viinikivi 5%, pH 7_SCE
14 | Taulakääpä, Al 12%, viinikivi 5% | SCI | 72.07 | 3.19 | 25.97 | 12.72 | 14.63 | 16.27 | 17.44 | 18.3 | 19.33 | 20.25 | 21.3 | 22.27 | 23.5 | 25.36 | 27.95 | 30.79 | 33.34 | 35.83 | 37.96 | 39.93 | 41.38 | 42.61 | 43.99 | 45.61 | 47.21 | 48.69 | 50.17 | 51.43 | 52.63 | 53.9 | 54.87 | 55.99 | 56.92 | 57.85 | 58.77 | 59.83 | 60.92 | 61.89 | 62.83 | 63.76 | 64.53 | 65.25 | Taulakääpä, Al 12%, viinikivi 5%_SCI
14 | Taulakääpä, Al 12%, viinikivi 5% | SCE | 72.01 | 3.21 | 25.83 | 12.85 | 14.75 | 16.38 | 17.53 | 18.39 | 19.4 | 20.3 | 21.35 | 22.31 | 23.53 | 25.37 | 27.94 | 30.77 | 33.31 | 35.77 | 37.9 | 39.85 | 41.28 | 42.51 | 43.88 | 45.49 | 47.08 | 48.56 | 50.04 | 51.3 | 52.51 | 53.77 | 54.76 | 55.88 | 56.8 | 57.74 | 58.67 | 59.73 | 60.82 | 61.78 | 62.72 | 63.64 | 64.41 | 65.14 | Taulakääpä, Al 12%, viinikivi 5%_SCE
15 | Taulakääpä, Al 10%, viinikivi 5% | SCI | 57.3 | 7.37 | 29.76 | 5.07 | 5.77 | 6.42 | 6.93 | 7.31 | 7.71 | 8.17 | 8.81 | 9.52 | 10.41 | 11.72 | 13.23 | 14.92 | 16.57 | 18.22 | 19.55 | 20.94 | 22.22 | 23.59 | 24.91 | 26.27 | 27.84 | 29.39 | 30.93 | 32.33 | 33.7 | 35.25 | 36.59 | 38.01 | 39.4 | 40.71 | 41.98 | 43.48 | 45.13 | 46.6 | 47.97 | 49.23 | 50.55 | 52.02 | Taulakääpä, Al 10%, viinikivi 5%_SCI
15 | Taulakääpä, Al 10%, viinikivi 5% | SCE | 57.32 | 7.36 | 29.69 | 5.11 | 5.8 | 6.45 | 6.96 | 7.35 | 7.74 | 8.2 | 8.85 | 9.55 | 10.44 | 11.76 | 13.27 | 14.95 | 16.6 | 18.25 | 19.57 | 20.96 | 22.24 | 23.6 | 24.92 | 26.29 | 27.85 | 29.4 | 30.94 | 32.34 | 33.71 | 35.26 | 36.6 | 38.02 | 39.4 | 40.72 | 41.99 | 43.48 | 45.12 | 46.59 | 47.96 | 49.21 | 50.53 | 52 | Taulakääpä, Al 10%, viinikivi 5%_SCE
16 | Hevonhierakka - siemenet, Al 12%, viinikivi 5% | SCI | 54.36 | 14.87 | 18.05 | 5.96 | 6.77 | 7.76 | 8.8 | 9.58 | 10.2 | 10.86 | 11.75 | 12.7 | 13.82 | 14.75 | 15.51 | 15.88 | 16.22 | 16.34 | 16.49 | 16.78 | 17.09 | 17.81 | 19.23 | 21.38 | 23.89 | 26.5 | 28.92 | 31.18 | 33.28 | 35.19 | 36.84 | 38.49 | 39.78 | 41.03 | 42.25 | 43.59 | 45.03 | 46.59 | 47.8 | 49.07 | 50.26 | 51.56 | Hevonhierakka - siemenet, Al 12%, viinikivi 5%_SCI
16 | Hevonhierakka - siemenet, Al 12%, viinikivi 5% | SCE | 54.38 | 14.87 | 18.02 | 6.04 | 6.84 | 7.83 | 8.86 | 9.62 | 10.24 | 10.89 | 11.79 | 12.73 | 13.84 | 14.77 | 15.53 | 15.9 | 16.23 | 16.35 | 16.5 | 16.79 | 17.11 | 17.83 | 19.25 | 21.39 | 23.9 | 26.52 | 28.95 | 31.2 | 33.29 | 35.2 | 36.85 | 38.51 | 39.78 | 41.04 | 42.26 | 43.59 | 45.02 | 46.58 | 47.78 | 49.05 | 50.23 | 51.53 | Hevonhierakka - siemenet, Al 12%, viinikivi 5%_SCE
17 | Harmaalepän kuori, Al 12%, viinikivi 5% | SCI | 55.59 | 10.07 | 37.7 | 3.45 | 3.37 | 3.39 | 3.54 | 3.74 | 4.06 | 4.59 | 5.45 | 6.3 | 7.21 | 8.37 | 9.66 | 11.12 | 12.74 | 14.61 | 16.43 | 18.34 | 19.91 | 21.52 | 23.21 | 24.91 | 26.67 | 28.39 | 30.12 | 31.89 | 33.68 | 35.51 | 37.1 | 38.78 | 40.42 | 41.94 | 43.37 | 44.92 | 46.48 | 48.14 | 49.61 | 51.16 | 52.7 | 54.19 | Harmaalepän kuori, Al 12%, viinikivi 5%_SCI
17 | Harmaalepän kuori, Al 12%, viinikivi 5% | SCE | 55.61 | 10.04 | 37.64 | 3.49 | 3.41 | 3.42 | 3.57 | 3.76 | 4.09 | 4.6 | 5.46 | 6.32 | 7.24 | 8.39 | 9.68 | 11.15 | 12.76 | 14.64 | 16.45 | 18.36 | 19.93 | 21.54 | 23.22 | 24.92 | 26.68 | 28.4 | 30.13 | 31.89 | 33.68 | 35.51 | 37.09 | 38.77 | 40.39 | 41.91 | 43.33 | 44.87 | 46.42 | 48.07 | 49.53 | 51.08 | 52.61 | 54.1 | Harmaalepän kuori, Al 12%, viinikivi 5%_SCE
18 | Okrakääpä | SCI | 51.13 | 10.25 | 1.21 | 2.16 | 3.01 | 4.87 | 7.62 | 10.47 | 13.06 | 15.38 | 17.35 | 18.81 | 19.72 | 20.17 | 20.16 | 19.68 | 19.08 | 18.31 | 17.63 | 17.17 | 16.83 | 16.73 | 16.9 | 17.42 | 18.15 | 19.16 | 20.39 | 22.02 | 23.96 | 26.18 | 28.65 | 31.56 | 34.68 | 38.01 | 41.37 | 44.9 | 48.22 | 51.34 | 54.01 | 56.27 | 58.32 | 60 | Okrakääpä_SCI
18 | Okrakääpä | SCE | 51.14 | 10.26 | 1.19 | 2.19 | 3.04 | 4.9 | 7.65 | 10.5 | 13.09 | 15.4 | 17.38 | 18.84 | 19.74 | 20.18 | 20.17 | 19.7 | 19.08 | 18.31 | 17.64 | 17.17 | 16.84 | 16.74 | 16.91 | 17.43 | 18.16 | 19.18 | 20.41 | 22.03 | 23.97 | 26.19 | 28.65 | 31.57 | 34.67 | 38.01 | 41.35 | 44.87 | 48.18 | 51.29 | 53.94 | 56.21 | 58.24 | 59.92 | Okrakääpä_SCE
19 | Kuivun kuori/ nila, Al 12%, viinikivi 5% | SCI | 54.55 | 20.7 | 13.86 | 8.14 | 9.05 | 10 | 10.95 | 11.76 | 12.46 | 13.19 | 13.98 | 14.9 | 15.98 | 16.88 | 17.21 | 17.01 | 16.59 | 16.09 | 15.75 | 15.69 | 15.69 | 16.25 | 17.65 | 20.13 | 23.26 | 26.57 | 29.92 | 33.18 | 36.31 | 39.29 | 41.96 | 44.4 | 46.5 | 48.48 | 50.12 | 51.78 | 53.16 | 54.73 | 55.87 | 56.98 | 58.17 | 59.35 | Kuivun kuori/ nila, Al 12%, viinikivi 5%_SCI
19 | Kuivun kuori/ nila, Al 12%, viinikivi 5% | SCE | 54.58 | 20.69 | 13.81 | 8.23 | 9.14 | 10.08 | 11.03 | 11.83 | 12.53 | 13.25 | 14.03 | 14.96 | 16.03 | 16.93 | 17.25 | 17.05 | 16.62 | 16.12 | 15.78 | 15.72 | 15.72 | 16.28 | 17.69 | 20.16 | 23.29 | 26.6 | 29.96 | 33.22 | 36.34 | 39.32 | 41.98 | 44.42 | 46.5 | 48.5 | 50.14 | 51.79 | 53.16 | 54.73 | 55.87 | 56.97 | 58.15 | 59.34 | Kuivun kuori/ nila, Al 12%, viinikivi 5%_SCE
20 | Männynsuomuorakas | SCI | 22.53 | -2.26 | -4.88 | 3.29 | 3.75 | 3.98 | 4.15 | 4.28 | 4.28 | 4.32 | 4.47 | 4.53 | 4.62 | 4.62 | 4.64 | 4.53 | 4.5 | 4.37 | 4.18 | 4.09 | 3.86 | 3.68 | 3.6 | 3.47 | 3.33 | 3.25 | 3.16 | 3.13 | 3.1 | 3.09 | 3.06 | 3.11 | 3.14 | 3.22 | 3.28 | 3.37 | 3.52 | 3.66 | 3.83 | 4.03 | 4.22 | 4.49 | Männynsuomuorakas_SCI
20 | Männynsuomuorakas | SCE | 22.59 | -2.24 | -4.85 | 3.36 | 3.8 | 4.03 | 4.19 | 4.31 | 4.31 | 4.34 | 4.49 | 4.55 | 4.63 | 4.63 | 4.65 | 4.54 | 4.52 | 4.38 | 4.19 | 4.1 | 3.88 | 3.7 | 3.62 | 3.49 | 3.35 | 3.27 | 3.18 | 3.15 | 3.12 | 3.11 | 3.08 | 3.13 | 3.16 | 3.23 | 3.3 | 3.39 | 3.55 | 3.68 | 3.85 | 4.04 | 4.23 | 4.51 | Männynsuomuorakas_SCE
21 | Harmaaröyhelö | SCI | 59.36 | 4.83 | 35.92 | 3.75 | 4.27 | 4.69 | 5.07 | 5.36 | 5.67 | 6.16 | 7 | 8.05 | 9.45 | 11.19 | 13.12 | 14.92 | 16.71 | 18.61 | 20.64 | 22.77 | 24.75 | 26.69 | 28.59 | 30.15 | 31.4 | 32.49 | 33.54 | 34.54 | 35.51 | 36.36 | 37.17 | 38.06 | 38.83 | 39.57 | 40.31 | 41.25 | 42.23 | 43.46 | 44.69 | 46.08 | 47.69 | 49.3 | Harmaaröyhelö_SCI
21 | Harmaaröyhelö | SCE | 59.35 | 4.82 | 35.82 | 3.82 | 4.34 | 4.75 | 5.12 | 5.4 | 5.7 | 6.19 | 7.03 | 8.08 | 9.48 | 11.22 | 13.15 | 14.96 | 16.74 | 18.64 | 20.66 | 22.78 | 24.75 | 26.69 | 28.58 | 30.13 | 31.38 | 32.47 | 33.53 | 34.52 | 35.5 | 36.35 | 37.16 | 38.06 | 38.82 | 39.57 | 40.32 | 41.25 | 42.22 | 43.45 | 44.68 | 46.05 | 47.65 | 49.27 | Harmaaröyhelö_SCE
22 | Männynsuomuorakas, Al 12%, viinikivi 5% | SCI | 29.97 | -3.86 | -3.23 | 4.44 | 5.08 | 5.47 | 5.8 | 6.09 | 6.27 | 6.47 | 6.75 | 6.93 | 7.09 | 7.2 | 7.31 | 7.26 | 7.3 | 7.17 | 7 | 6.89 | 6.68 | 6.46 | 6.29 | 6.05 | 5.84 | 5.65 | 5.48 | 5.36 | 5.23 | 5.14 | 5.08 | 5.08 | 5.1 | 5.14 | 5.21 | 5.3 | 5.5 | 5.68 | 5.88 | 6.11 | 6.33 | 6.7 | Männynsuomuorakas, Al 12%, viinikivi 5%_SCI
22 | Männynsuomuorakas, Al 12%, viinikivi 5% | SCE | 30.03 | -3.81 | -3.26 | 4.5 | 5.13 | 5.52 | 5.85 | 6.13 | 6.32 | 6.51 | 6.79 | 6.98 | 7.13 | 7.24 | 7.34 | 7.29 | 7.33 | 7.2 | 7.03 | 6.92 | 6.7 | 6.48 | 6.31 | 6.08 | 5.87 | 5.68 | 5.51 | 5.39 | 5.26 | 5.17 | 5.11 | 5.12 | 5.13 | 5.18 | 5.25 | 5.34 | 5.55 | 5.72 | 5.92 | 6.16 | 6.38 | 6.75 | Männynsuomuorakas, Al 12%, viinikivi 5%_SCE
23 | Tuoksuorakas, Al 12%, viinikivi 5% | SCI | 43.4 | 0.33 | 10.74 | 4.31 | 4.79 | 5.22 | 5.68 | 6.19 | 6.73 | 7.39 | 8.19 | 8.91 | 9.6 | 10.22 | 10.82 | 11.31 | 11.8 | 12.2 | 12.53 | 12.88 | 13.04 | 13.24 | 13.5 | 13.73 | 13.95 | 14.17 | 14.39 | 14.66 | 14.86 | 15.13 | 15.37 | 15.73 | 16.03 | 16.41 | 16.77 | 17.19 | 17.75 | 18.31 | 18.83 | 19.46 | 20.05 | 20.83 | Tuoksuorakas, Al 12%, viinikivi 5%_SCI
23 | Tuoksuorakas, Al 12%, viinikivi 5% | SCE | 43.42 | 0.36 | 10.71 | 4.37 | 4.84 | 5.27 | 5.72 | 6.22 | 6.76 | 7.42 | 8.22 | 8.94 | 9.62 | 10.24 | 10.84 | 11.33 | 11.82 | 12.21 | 12.54 | 12.89 | 13.05 | 13.25 | 13.52 | 13.75 | 13.96 | 14.18 | 14.41 | 14.68 | 14.89 | 15.16 | 15.4 | 15.76 | 16.06 | 16.45 | 16.81 | 17.24 | 17.79 | 18.35 | 18.87 | 19.5 | 20.08 | 20.87 | Tuoksuorakas, Al 12%, viinikivi 5%_SCE
24 | Hernekuukunen, Al 12%, viinikivi 5% | SCI | 12.86 | 8.22 | 6.93 | 1.43 | 1.41 | 1.4 | 1.38 | 1.32 | 1.14 | 1.02 | 1.01 | 0.96 | 0.97 | 0.95 | 0.97 | 0.94 | 1 | 1 | 1.01 | 1.12 | 1.14 | 1.2 | 1.37 | 1.51 | 1.61 | 1.77 | 1.92 | 2.12 | 2.31 | 2.54 | 2.79 | 3.16 | 3.54 | 4.05 | 4.63 | 5.32 | 6.14 | 7.05 | 7.97 | 9.03 | 9.99 | 10.97 | Hernekuukunen, Al 12%, viinikivi 5%_SCI
24 | Hernekuukunen, Al 12%, viinikivi 5% | SCE | 12.92 | 8.19 | 6.92 | 1.45 | 1.42 | 1.41 | 1.39 | 1.33 | 1.14 | 1.02 | 1.01 | 0.97 | 0.98 | 0.96 | 0.98 | 0.95 | 1.01 | 1.01 | 1.02 | 1.13 | 1.15 | 1.21 | 1.38 | 1.51 | 1.62 | 1.78 | 1.93 | 2.13 | 2.32 | 2.56 | 2.8 | 3.17 | 3.55 | 4.07 | 4.65 | 5.34 | 6.17 | 7.07 | 7.99 | 9.05 | 10.02 | 10.99 | Hernekuukunen, Al 12%, viinikivi 5%_SCE
25 | Verihelttaseitikki, Al 12%, viinikivi 5% | SCI | 28.76 | 35.18 | 15.03 | 3.4 | 3.8 | 3.99 | 4.2 | 4.35 | 4.25 | 3.89 | 3.6 | 3.15 | 2.89 | 2.71 | 2.64 | 2.48 | 2.46 | 2.28 | 2.02 | 2.07 | 2.24 | 2.34 | 2.35 | 2.71 | 3.8 | 5.93 | 8.63 | 11.52 | 14.63 | 17.82 | 21.52 | 25.64 | 30.1 | 34.88 | 39.64 | 44.11 | 48.26 | 51.86 | 54.52 | 56.89 | 58.7 | 60.21 | Verihelttaseitikki, Al 12%, viinikivi 5%_SCI
25 | Verihelttaseitikki, Al 12%, viinikivi 5% | SCE | 28.8 | 35.15 | 15.09 | 3.45 | 3.84 | 4.03 | 4.22 | 4.36 | 4.25 | 3.89 | 3.6 | 3.15 | 2.89 | 2.71 | 2.64 | 2.49 | 2.47 | 2.29 | 2.03 | 2.08 | 2.25 | 2.35 | 2.37 | 2.72 | 3.81 | 5.95 | 8.66 | 11.55 | 14.66 | 17.84 | 21.54 | 25.65 | 30.11 | 34.9 | 39.65 | 44.1 | 48.24 | 51.83 | 54.47 | 56.82 | 58.62 | 60.13 | Verihelttaseitikki, Al 12%, viinikivi 5%_SCE
26 | Samettijalka | SCI | 39.55 | -0.82 | 12.59 | 2.88 | 3.08 | 3.31 | 3.55 | 3.76 | 4.07 | 4.56 | 5.27 | 6.11 | 7.01 | 7.98 | 8.85 | 9.53 | 10.04 | 10.34 | 10.53 | 10.73 | 10.72 | 10.78 | 10.94 | 11.09 | 11.23 | 11.39 | 11.59 | 11.85 | 12.12 | 12.46 | 12.82 | 13.32 | 13.83 | 14.46 | 15.11 | 15.82 | 16.7 | 17.59 | 18.48 | 19.48 | 20.42 | 21.57 | Samettijalka_SCI
26 | Samettijalka | SCE | 39.59 | -0.79 | 12.6 | 2.92 | 3.12 | 3.35 | 3.57 | 3.78 | 4.09 | 4.58 | 5.29 | 6.12 | 7.03 | 8 | 8.87 | 9.55 | 10.06 | 10.36 | 10.55 | 10.75 | 10.74 | 10.8 | 10.97 | 11.12 | 11.25 | 11.42 | 11.63 | 11.89 | 12.15 | 12.5 | 12.86 | 13.36 | 13.88 | 14.51 | 15.17 | 15.88 | 16.76 | 17.66 | 18.54 | 19.55 | 20.49 | 21.65 | Samettijalka_SCE
27 | Punasuomuseitikki, Al 12%, viinikivi 5% | SCI | 55.37 | 9.53 | 25.25 | 7.73 | 8.01 | 7.87 | 7.64 | 7.37 | 7.17 | 7.27 | 7.86 | 8.88 | 10.76 | 13.34 | 15.32 | 16.57 | 17.5 | 18.23 | 18.64 | 19.12 | 19.56 | 20.38 | 21.48 | 22.76 | 24.15 | 26.02 | 28.33 | 30.56 | 32.36 | 34.33 | 36.55 | 39.15 | 41.61 | 44.14 | 46.17 | 48.43 | 50.6 | 52.7 | 54.4 | 56.07 | 57.6 | 59.21 | Punasuomuseitikki, Al 12%, viinikivi 5%_SCI
27 | Punasuomuseitikki, Al 12%, viinikivi 5% | SCE | 55.38 | 9.5 | 25.19 | 7.8 | 8.08 | 7.93 | 7.68 | 7.41 | 7.2 | 7.29 | 7.89 | 8.91 | 10.79 | 13.37 | 15.35 | 16.61 | 17.53 | 18.25 | 18.66 | 19.14 | 19.57 | 20.4 | 21.5 | 22.77 | 24.15 | 26.03 | 28.34 | 30.57 | 32.36 | 34.33 | 36.54 | 39.13 | 41.58 | 44.12 | 46.14 | 48.39 | 50.54 | 52.64 | 54.32 | 55.99 | 57.51 | 59.11 | Punasuomuseitikki, Al 12%, viinikivi 5%_SCE
28 | Tulihelttaseitikki, Al 12%, viinikivi 5% | SCI | 43.51 | 27.49 | 40.15 | 3.27 | 3.55 | 3.74 | 3.91 | 3.85 | 3.62 | 3.28 | 3.07 | 2.76 | 2.65 | 2.66 | 2.92 | 3.36 | 4.07 | 4.89 | 5.64 | 6.52 | 7.37 | 8.49 | 10.15 | 12.56 | 15.49 | 18.54 | 21.02 | 23.14 | 26.44 | 30.67 | 34.55 | 37.98 | 40.85 | 43.29 | 45.21 | 47.02 | 49.02 | 51.3 | 53.34 | 55.25 | 56.94 | 58.61 | Tulihelttaseitikki, Al 12%, viinikivi 5%_SCI
28 | Tulihelttaseitikki, Al 12%, viinikivi 5% | SCE | 43.58 | 27.49 | 40.13 | 3.35 | 3.62 | 3.8 | 3.95 | 3.89 | 3.65 | 3.3 | 3.09 | 2.78 | 2.67 | 2.68 | 2.94 | 3.38 | 4.09 | 4.91 | 5.66 | 6.55 | 7.4 | 8.53 | 10.19 | 12.62 | 15.55 | 18.61 | 21.1 | 23.22 | 26.52 | 30.76 | 34.62 | 38.05 | 40.91 | 43.36 | 45.27 | 47.07 | 49.06 | 51.34 | 53.37 | 55.27 | 56.96 | 58.62 | Tulihelttaseitikki, Al 12%, viinikivi 5%_SCE
29 | Verihelttaseitikki, lakit, Al 12%, viinikivi 5% | SCI | 29.52 | 35.24 | 15.67 | 2.92 | 3.39 | 3.78 | 4.13 | 4.31 | 4.25 | 3.96 | 3.72 | 3.35 | 3.07 | 2.83 | 2.65 | 2.44 | 2.37 | 2.19 | 2 | 2.11 | 2.25 | 2.37 | 2.51 | 3.1 | 4.46 | 6.81 | 9.44 | 12.09 | 15.23 | 18.88 | 22.47 | 26.18 | 29.7 | 33.15 | 36.34 | 39.37 | 42.5 | 45.56 | 48.34 | 50.84 | 53.22 | 55.33 | Verihelttaseitikki, lakit, Al 12%, viinikivi 5%_SCI
29 | Verihelttaseitikki, lakit, Al 12%, viinikivi 5% | SCE | 29.56 | 35.22 | 15.69 | 2.94 | 3.4 | 3.79 | 4.14 | 4.33 | 4.26 | 3.96 | 3.72 | 3.36 | 3.08 | 2.84 | 2.66 | 2.45 | 2.37 | 2.2 | 2.01 | 2.12 | 2.26 | 2.38 | 2.52 | 3.12 | 4.48 | 6.84 | 9.47 | 12.12 | 15.26 | 18.91 | 22.49 | 26.2 | 29.7 | 33.15 | 36.33 | 39.35 | 42.46 | 45.5 | 48.27 | 50.75 | 53.12 | 55.23 | Verihelttaseitikki, lakit, Al 12%, viinikivi 5%_SCE
30 | Koivun lehti, rauduskoivu, Al 12%, viinikivi 5% | SCI | 68.85 | 2.26 | 45.65 | 4.42 | 4.64 | 4.94 | 5.33 | 5.79 | 6.37 | 7.09 | 8.09 | 9.17 | 10.79 | 13.27 | 16.25 | 19.85 | 23.72 | 27.55 | 31.08 | 34.07 | 36.42 | 38.95 | 41.46 | 43.37 | 44.99 | 46.41 | 47.49 | 48.32 | 49.2 | 50.23 | 51.03 | 51.59 | 51.21 | 50.86 | 51.92 | 53.96 | 55.95 | 57.65 | 58.91 | 59.92 | 60.82 | 61.68 | Koivun lehti, rauduskoivu, Al 12%, viinikivi 5%_SCI
30 | Koivun lehti, rauduskoivu, Al 12%, viinikivi 5% | SCE | 68.87 | 2.27 | 45.56 | 4.49 | 4.71 | 5 | 5.39 | 5.84 | 6.42 | 7.14 | 8.13 | 9.22 | 10.84 | 13.32 | 16.3 | 19.91 | 23.77 | 27.59 | 31.12 | 34.11 | 36.45 | 38.98 | 41.48 | 43.39 | 45.01 | 46.43 | 47.53 | 48.35 | 49.23 | 50.28 | 51.08 | 51.64 | 51.25 | 50.92 | 51.98 | 54.01 | 55.99 | 57.69 | 58.94 | 59.94 | 60.83 | 61.7 | Koivun lehti, rauduskoivu, Al 12%, viinikivi 5%_SCE
31 | Paisukarvejäkälä | SCI | 54.29 | 6.44 | 35.94 | 2.11 | 2.43 | 2.82 | 3.22 | 3.51 | 3.85 | 4.32 | 5.12 | 5.97 | 7.03 | 8.4 | 9.78 | 11.19 | 12.77 | 14.52 | 16.31 | 18.13 | 19.56 | 21.19 | 22.82 | 24.2 | 25.49 | 26.68 | 27.76 | 28.89 | 29.94 | 31.01 | 32.07 | 33.16 | 34.08 | 35.12 | 36.05 | 37.17 | 38.45 | 39.81 | 40.97 | 42.37 | 43.82 | 45.61 | Paisukarvejäkälä_SCI
31 | Paisukarvejäkälä | SCE | 54.35 | 6.43 | 35.87 | 2.16 | 2.47 | 2.86 | 3.25 | 3.54 | 3.88 | 4.35 | 5.16 | 6.01 | 7.08 | 8.45 | 9.83 | 11.25 | 12.83 | 14.57 | 16.37 | 18.19 | 19.62 | 21.25 | 22.87 | 24.25 | 25.54 | 26.74 | 27.82 | 28.95 | 30 | 31.08 | 32.13 | 33.22 | 34.14 | 35.19 | 36.12 | 37.24 | 38.52 | 39.88 | 41.03 | 42.42 | 43.86 | 45.66 | Paisukarvejäkälä_SCE
32 | Harmaahankakarve | SCI | 56.66 | 3.52 | 37.01 | 3.67 | 4.15 | 4.34 | 4.46 | 4.46 | 4.49 | 4.66 | 5.28 | 6.11 | 7.39 | 9.21 | 11.3 | 13.46 | 15.5 | 17.52 | 19.26 | 20.95 | 22.36 | 23.88 | 25.47 | 26.81 | 27.92 | 28.93 | 29.81 | 30.74 | 31.57 | 32.4 | 33.22 | 34.19 | 34.9 | 35.8 | 36.63 | 37.74 | 38.81 | 40.08 | 41.18 | 42.31 | 43.42 | 44.68 | Harmaahankakarve_SCI
32 | Harmaahankakarve | SCE | 56.67 | 3.51 | 36.96 | 3.72 | 4.19 | 4.38 | 4.49 | 4.48 | 4.51 | 4.67 | 5.3 | 6.13 | 7.41 | 9.23 | 11.32 | 13.48 | 15.52 | 17.54 | 19.28 | 20.97 | 22.37 | 23.88 | 25.47 | 26.81 | 27.92 | 28.93 | 29.82 | 30.74 | 31.57 | 32.41 | 33.22 | 34.2 | 34.91 | 35.81 | 36.64 | 37.75 | 38.82 | 40.08 | 41.18 | 42.3 | 43.41 | 44.66 | Harmaahankakarve_SCE
33 | Valkohankajäkälä | SCI | 46.62 | 5.25 | 29.97 | 2.48 | 2.74 | 2.95 | 3.12 | 3.23 | 3.26 | 3.42 | 3.9 | 4.49 | 5.36 | 6.42 | 7.58 | 8.68 | 9.79 | 10.86 | 11.87 | 13 | 13.93 | 14.96 | 15.99 | 16.94 | 17.71 | 18.47 | 19.28 | 20.13 | 20.89 | 21.79 | 22.53 | 23.34 | 24.07 | 24.82 | 25.65 | 26.56 | 27.54 | 28.58 | 29.55 | 30.63 | 31.75 | 33.05 | Valkohankajäkälä_SCI
33 | Valkohankajäkälä | SCE | 46.65 | 5.28 | 29.95 | 2.51 | 2.77 | 2.98 | 3.15 | 3.25 | 3.28 | 3.43 | 3.91 | 4.51 | 5.38 | 6.44 | 7.6 | 8.7 | 9.81 | 10.87 | 11.89 | 13.01 | 13.95 | 14.98 | 16.01 | 16.97 | 17.73 | 18.5 | 19.32 | 20.17 | 20.93 | 21.83 | 22.57 | 23.39 | 24.11 | 24.87 | 25.71 | 26.61 | 27.59 | 28.64 | 29.6 | 30.68 | 31.79 | 33.11 | Valkohankajäkälä_SCE